## Cranbrook 2010 - Cleaned
Site | Replicate | Family | Tree | Director | Resistograph | Ht | Dia | Vol | Dens | MoE
1 | 1 | 11 | 1 | 3.791585 | 32.15 | 11 | 13 | 0.05646361 | 681.3222 | 9794.768
1 | 1 | 11 | 3 | 4.097645 | 31.8 | 10.2 | 8.9 | 0.02697219 | 760.4643 | 12768.72
1 | 1 | 12 | 2 | 4.25467 | 27.85 | 10.4 | 8.2 | 0.02394258 | . | .
1 | 1 | 12 | 4 | 3.95114 | 31 | 10.9 | 11.3 | 0.04388935 | 724.2464 | 11306.58
1 | 1 | 14 | 2 | 3.99608 | 28.65 | 10.3 | 10.4 | 0.03567109 | 693.9036 | 11080.71
1 | 1 | 14 | 4 | 3.67671 | 30.9 | 9.9 | 13.7 | 0.05483784 | 679.25 | 9182.235
1 | 1 | 15 | 2 | 3.618465 | 25.3 | 7.9 | 6.5 | 0.01174088 | 665.8182 | 8717.75
1 | 1 | 15 | 4 | 3.835915 | 33.8 | 9.9 | 6.5 | 0.01516932 | 729.5952 | 10735.44
1 | 1 | 17 | 2 | 3.037375 | 28.2 | 8.5 | 8.6 | 0.02067078 | 663.044 | 6117.01
1 | 1 | 17 | 3 | 3.480765 | 29.3 | 8.5 | 9.2 | 0.02321882 | 664.4111 | 8049.822
1 | 1 | 38 | 1 | 3.420345 | 26.85 | 10.5 | 14.5 | 0.06465073 | 730.3091 | 8543.711
1 | 1 | 38 | 4 | 2.7196 | 26.15 | 5.4 | 5 | 0.004849795 | 619.4381 | 4581.503
1 | 1 | 40 | 1 | 3.78354 | 29.4 | 7.9 | 5.5 | 0.008803437 | 680.1185 | 9736.016
1 | 1 | 40 | 3 | 3.916965 | 26.65 | 9.4 | 9 | 0.02506163 | 666.429 | 10224.76
1 | 1 | 47 | 1 | 3.95989 | 28.15 | 9.6 | 7.9 | 0.02050251 | 709.825 | 11130.57
1 | 1 | 47 | 3 | 3.63434 | 27.8 | 11 | 11.3 | 0.04434676 | 631.5097 | 8341.25
1 | 1 | 50 | 1 | 3.605185 | 26.55 | 7 | 6.5 | 0.01023448 | 700.7348 | 9107.701
1 | 1 | 50 | 2 | 3.75627 | 28.8 | 11 | 11.5 | 0.04570826 | 773.8793 | 10919.1
1 | 1 | 57 | 2 | 3.569535 | 30.1 | 9.8 | 9.9 | 0.03096707 | 642.8739 | 8191.229
1 | 1 | 57 | 3 | 2.975275 | 29.8 | 9.6 | 9.6 | 0.02868797 | 653.7 | 5786.723
1 | 1 | 59 | 2 | 3.477265 | 30.65 | 8.5 | 9.1 | 0.02278553 | 697.1333 | 8429.298
1 | 1 | 59 | 4 | 3.279735 | 28 | 8.1 | 9.5 | 0.02323241 | 665.244 | 7155.805
1 | 1 | 68 | 2 | 3.355625 | 30.1 | 9.6 | 10.3 | 0.03238794 | 700.1091 | 7883.382
1 | 1 | 68 | 4 | 2.87809 | 27.4 | 8.6 | 10.2 | 0.02810899 | 634.8435 | 5258.664
1 | 1 | 72 | 1 | 3.571795 | 27.3 | 8.7 | 9.9 | 0.02705197 | 667.5036 | 8515.823
1 | 1 | 72 | 3 | 3.1523 | 29.05 | 9.9 | 12.5 | 0.04682339 | 660.3963 | 6562.355
1 | 1 | 81 | 1 | 3.09541 | 35.7 | 11.1 | 14.9 | 0.0721675 | 718.605 | 6885.359
1 | 1 | 81 | 3 | 2.55062 | 27.85 | 7.6 | 7.2 | 0.01340212 | 679.4905 | 4420.536
1 | 1 | 83 | 2 | 3.53217 | 28.4 | 9.3 | 8.7 | 0.02335388 | 688.069 | 8584.503
1 | 1 | 83 | 3 | 3.783585 | 27.35 | 9.9 | 9.9 | 0.03132605 | 675.3741 | 9668.328
1 | 1 | 88 | 1 | . | 27.95 | 5.9 | 4 | 0.003650478 | 721.4522 | .
1 | 1 | 88 | 4 | 3.50916 | 33.1 | 11.4 | 13.5 | 0.0627523 | 699.5273 | 8614.121
1 | 1 | 90 | 4 | 3.134795 | 29.95 | 7.7 | 9 | 0.01998263 | . | .
1 | 1 | 101 | 1 | 3.79313 | 30.25 | 11.4 | 11.5 | 0.0475998 | 672.5963 | 9677.205
1 | 1 | 101 | 3 | 3.468205 | 28.6 | 11.1 | 11.2 | 0.0441235 | 659.3636 | 7931.12
1 | 1 | 113 | 3 | 4.090065 | 30.4 | 6.9 | 5.3 | 0.007082655 | 703.375 | 11766.5
1 | 1 | 113 | 4 | 3.365875 | 28.6 | 10.6 | 11.6 | 0.04448492 | 736.6897 | 8346.041
1 | 1 | 114 | 1 | 3.55513 | 31.5 | 9.5 | 10.7 | 0.03417749 | 676.6621 | 8552.298
1 | 1 | 114 | 3 | 4.09311 | 31.65 | 10.9 | 9.3 | 0.03137259 | 706.6172 | 11838.35
1 | 1 | 117 | 1 | 3.91581 | 29.3 | 10.2 | 9.8 | 0.03184379 | 719.6788 | 11035.24
1 | 1 | 117 | 3 | 3.79789 | 29.7 | 11.7 | 14 | 0.06881128 | 709 | 10226.59
1 | 1 | 126 | 1 | 4.21464 | 39.55 | 11.2 | 11.4 | 0.04595587 | 705.9885 | 12540.61
1 | 1 | 126 | 2 | 3.37072 | 35.15 | 10.9 | 13.4 | 0.05887772 | 724.3871 | 8230.308
1 | 1 | 136 | 1 | 3.362915 | 28.3 | 7 | 6.9 | 0.01134407 | 769.531 | 8702.778
1 | 1 | 136 | 3 | 2.926785 | 31.75 | 8.7 | 9 | 0.02295379 | 649.563 | 5564.202
1 | 1 | 137 | 1 | 2.95886 | 28.5 | 7.7 | 8.3 | 0.01737974 | 665.24 | 5824.078
1 | 1 | 137 | 2 | 2.42017 | 27.25 | 6.4 | 7.8 | 0.01265786 | 708.395 | 4149.227
1 | 1 | 138 | 3 | 3.181435 | 28.25 | 7.5 | 6.5 | 0.01106833 | 689.8848 | 6982.689
1 | 2 | 11 | 2 | 3.60334 | 35.15 | 9.3 | 11 | 0.03499033 | 725.9588 | 9425.892
1 | 2 | 11 | 4 | 2.79639 | 33.95 | 8 | 8.3 | 0.01815047 | 783.5233 | 6126.993
1 | 2 | 12 | 2 | 3.45835 | 29.6 | 7.9 | 7.2 | 0.0140043 | 709.5517 | 8486.37
1 | 2 | 12 | 4 | 3.63178 | 30.2 | 8.3 | 8.5 | 0.01971797 | 686.8217 | 9059.059
1 | 2 | 14 | 2 | 3.508795 | 33.2 | 9 | 8 | 0.01947165 | 604.13 | 7437.832
1 | 2 | 14 | 4 | 3.701585 | 26.9 | 10.9 | 11.4 | 0.04456094 | 689.8194 | 9451.72
1 | 2 | 15 | 1 | 3.80655 | 30.85 | 10.2 | 11 | 0.03885903 | 667.8303 | 9676.743
1 | 2 | 15 | 3 | 3.62944 | 29.05 | 8.7 | 7.7 | 0.01754193 | 696.8774 | 9179.851
1 | 2 | 17 | 2 | 3.39708 | 29.2 | 9.4 | 9.7 | 0.02851521 | 656.2 | 7572.648
1 | 2 | 17 | 4 | 3.565105 | 26.3 | 11.9 | 12 | 0.05378077 | 654.9581 | 8324.5
1 | 2 | 38 | 1 | 3.196595 | 27.4 | 10.2 | 12 | 0.04514652 | 587.264 | 6000.793
1 | 2 | 38 | 3 | 3.813045 | 33.5 | 10 | 10.2 | 0.03335856 | 693.08 | 10076.91
1 | 2 | 40 | 1 | 3.827205 | 29.5 | 7.2 | 5.9 | 0.008942489 | 687.1615 | 10065.2
1 | 2 | 40 | 3 | 3.282505 | 39.1 | 10.4 | 10 | 0.0337071 | 754.7636 | 8132.457
1 | 2 | 47 | 1 | 3.771395 | 29.8 | 11.2 | 11.5 | 0.04665289 | 653.66 | 9297.281
1 | 2 | 47 | 3 | 3.86229 | 27.9 | 10.5 | 9.8 | 0.03290916 | 599.5 | 8942.912
1 | 2 | 50 | 2 | 3.446315 | 29.75 | 9.4 | 11.8 | 0.03997355 | 621.4643 | 7381.185
1 | 2 | 50 | 4 | 3.591255 | 31.4 | 10.7 | 13.2 | 0.05617767 | 669.7788 | 8638.212
1 | 2 | 57 | 2 | 2.973785 | 24.85 | 6.6 | 6.5 | 0.009573155 | 833.829 | 7373.881
1 | 2 | 57 | 4 | 3.36476 | 30.2 | 8.7 | 8.6 | 0.02122382 | 668.12 | 7564.194
1 | 2 | 59 | 1 | 4.062005 | 30.55 | 11.1 | 10.2 | 0.03755442 | 720.5636 | 11889.22
1 | 2 | 59 | 3 | 3.362685 | 39.1 | 6.8 | 5.5 | 0.007425497 | 703.2125 | 7951.681
1 | 2 | 68 | 1 | 3.40979 | 23 | 6.7 | 6 | 0.008483078 | 630.7607 | 7333.645
1 | 2 | 68 | 2 | 3.33469 | 25.8 | 7.2 | 7 | 0.01200684 | 666.2593 | 7408.908
1 | 2 | 72 | 1 | 3.76811 | 29.75 | 9.5 | 8.7 | 0.02392487 | 677.3462 | 9617.403
1 | 2 | 72 | 3 | 3.89628 | 30.4 | 10.2 | 10.6 | 0.03645564 | 748.0933 | 11356.8
1 | 2 | 81 | 1 | 3.013595 | 31.45 | 11.9 | 15.4 | 0.08267247 | 664.1889 | 6032.001
1 | 2 | 81 | 3 | 3.863235 | 29.7 | 10.7 | 11.8 | 0.04630612 | 675.08 | 10075.29
1 | 2 | 83 | 2 | 3.74973 | 24.35 | 8.8 | 8.3 | 0.0202246 | 659.4483 | 9272.156
1 | 2 | 83 | 3 | 3.95566 | 31.45 | 9.3 | 9.2 | 0.02571511 | 676.5483 | 10586.12
1 | 2 | 88 | 1 | 3.192195 | 31 | 9 | 7.7 | 0.01823024 | 732.0296 | 7459.462
1 | 2 | 88 | 3 | . | 30.9 | 6 | 4.4 | 0.004385113 | 717.7556 | .
1 | 2 | 90 | 1 | 3.98377 | 30 | 8.9 | 8.5 | 0.02134393 | 696.4107 | 11052.33
1 | 2 | 90 | 3 | 4.27866 | 32 | 8 | 6.5 | 0.01190974 | . | .
1 | 2 | 101 | 1 | 2.664875 | 29.45 | 8 | 7.8 | 0.01630719 | 694.5 | 4932.033
1 | 2 | 101 | 3 | 2.46087 | 30.4 | 9 | 8.9 | 0.02339944 | 671.4074 | 4065.963
1 | 2 | 113 | 1 | 3.789895 | 28.3 | 9.4 | 8.6 | 0.02317279 | 650.181 | 9338.747
1 | 2 | 113 | 3 | . | 23.8 | 3.3 | 3.3 | 0.001354809 | 655.128 | .
1 | 2 | 114 | 1 | 2.977495 | 34.95 | 8.3 | 10.7 | 0.02931984 | 703.8261 | 6239.754
1 | 2 | 114 | 3 | 3.531205 | 27.85 | 9.5 | 8.7 | 0.02392487 | 675.1593 | 8418.837
1 | 2 | 117 | 2 | 2.969785 | 28.65 | 10.1 | 11.2 | 0.03963895 | 671.2455 | 5920.132
1 | 2 | 117 | 4 | 3.321655 | 28.8 | 9.3 | 9.3 | 0.02619877 | 618.2292 | 6821.165
1 | 2 | 126 | 1 | 2.960985 | 30.1 | 8.7 | 9.1 | 0.02339515 | 695.6862 | 6099.382
1 | 2 | 126 | 3 | 3.351005 | 28.7 | 10 | 11.3 | 0.0397988 | 655.3742 | 7359.351
1 | 2 | 136 | 2 | 3.5203 | 32.1 | 11.2 | 12.8 | 0.05611085 | 533.115625 | 6606.642
1 | 2 | 136 | 4 | 3.497095 | 34.65 | 10.3 | 9.5 | 0.03051843 | 801.9258 | 9807.291
1 | 2 | 137 | 1 | 3.42222 | 27.9 | 10.6 | 12.3 | 0.04921227 | 683.4552 | 8004.347
1 | 2 | 137 | 3 | 3.66483 | 31.5 | 10.7 | 12.5 | 0.05114187 | 714.0033 | 9589.764
1 | 2 | 138 | 2 | 3.594975 | 30.95 | 8.8 | 7.1 | 0.01545204 | 663.4926 | 8574.876
1 | 2 | 138 | 4 | 3.591675 | 34.55 | 9.3 | 6.8 | 0.01527271 | 694.2452 | 8955.852
1 | 3 | 11 | 1 | 3.116335 | 28.6 | 8.1 | 7.5 | 0.01545772 | 666.2758 | 6470.566
1 | 3 | 11 | 3 | 3.10725 | 30.85 | 9.7 | 10 | 0.03114342 | 663.0955 | 6402.188
1 | 3 | 12 | 2 | 3.913625 | 32.35 | 10.1 | 11.7 | 0.04273809 | 707.912 | 10842.71
1 | 3 | 12 | 4 | 3.919795 | 27.75 | 7.7 | 8.1 | 0.01666422 | 648.8 | 9968.678
1 | 3 | 14 | 1 | 3.912375 | 39.5 | 8.9 | 8 | 0.01922622 | 686.696 | 10511.03
1 | 3 | 14 | 3 | 3.58078 | 39 | 10.8 | 11 | 0.04146421 | 704.3519 | 9031.189
1 | 3 | 15 | 2 | 3.5839 | 40.5 | 11.1 | 10.1 | 0.03692208 | 756.021875 | 9710.601
1 | 3 | 15 | 4 | 3.535715 | 31.25 | 8.5 | 8.1 | 0.01864319 | 740.2733 | 9254.365
1 | 3 | 17 | 1 | 3.59136 | 28 | 10 | 8.7 | 0.02535942 | 663.824 | 8561.913
1 | 3 | 17 | 3 | 3.607405 | 33.1 | 10.9 | 9.1 | 0.03021878 | 668.4773 | 8699.143
1 | 3 | 38 | 2 | . | 25.1 | 6.7 | 3.9 | 0.004037299 | . | .
1 | 3 | 38 | 4 | 3.146795 | 24.8 | 7.3 | 6.6 | 0.01102007 | . | .
1 | 3 | 40 | 2 | 3.45341 | 26.2 | 5.7 | 5.4 | 0.0058883 | 758.9178 | 9050.884
1 | 3 | 40 | 4 | 2.857075 | 35.95 | 8 | 7.4 | 0.01489268 | 735.4143 | 6003.097
1 | 3 | 47 | 1 | 3.976225 | 30.2 | 11.3 | 11.1 | 0.04433646 | 656.9412 | 10386.48
1 | 3 | 47 | 3 | 3.25031 | 29.5 | 9.2 | 9.9 | 0.02882373 | 679.588 | 7179.518
1 | 3 | 50 | 2 | 3.80651 | 27.4 | 8.2 | 8.6 | 0.01984454 | 665.6034 | 9644.273
1 | 3 | 50 | 4 | 3.47566 | 26.45 | 8.6 | 9.8 | 0.0262361 | 643.5222 | 7773.885
1 | 3 | 57 | 1 | 3.054765 | 27.7 | 9.4 | 8.9 | 0.0245836 | 641.2483 | 5983.865
1 | 3 | 57 | 3 | 3.2966 | 26.3 | 9.1 | 9.6 | 0.02699775 | 707.6607 | 7690.553
1 | 3 | 59 | 2 | 3.78004 | 27.2 | 9.1 | 7.9 | 0.01929456 | 781.8273 | 11171.3
1 | 3 | 59 | 4 | 3.89298 | 42.6 | 11.8 | 11.5 | 0.04950035 | . | .
1 | 3 | 68 | 1 | 2.935135 | 28.75 | 7.6 | 7.6 | 0.01471111 | 669.2065 | 5765.225
1 | 3 | 68 | 3 | . | 27.4 | 5.4 | 4.6 | 0.004200568 | 664.196 | .
1 | 3 | 72 | 1 | 3.434355 | 28.5 | 7.3 | 6.6 | 0.01102007 | 637.84 | 7523.192
1 | 3 | 72 | 3 | 3.49983 | 29.4 | 7.6 | 8.5 | 0.0178411 | 667.0348 | 8170.382
1 | 3 | 81 | 2 | 3.569085 | 29.3 | 11 | 10.5 | 0.03907489 | 638.7862 | 8137.094
1 | 3 | 81 | 4 | 3.37482 | 29.1 | 10.3 | 10.8 | 0.0380686 | 707.1897 | 8054.473
1 | 3 | 83 | 2 | 3.25616 | 28.95 | 8 | 7.3 | 0.0145475 | 670.252 | 7106.399
1 | 3 | 83 | 4 | 3.938145 | 25.95 | 9.1 | 8.8 | 0.02323781 | 675.7462 | 10480.14
1 | 3 | 88 | 1 | 4.043695 | 31.8 | 9.5 | 9.1 | 0.02585223 | 770.3571 | 12596.47
1 | 3 | 88 | 3 | 4.000895 | 35.5 | 8.6 | 8.3 | 0.01970358 | 760.0419 | 12166.11
1 | 3 | 90 | 1 | 4.460765 | 42.45 | 12.3 | 14.4 | 0.0764547 | 776.1576 | 15444.31
1 | 3 | 90 | 3 | 3.734635 | 37.65 | 9 | 8.6 | 0.02205659 | 733.9552 | 10236.84
1 | 3 | 101 | 1 | 4.11231 | 35.75 | 10.6 | 9.3 | 0.03039416 | 705.678125 | 11933.79
1 | 3 | 101 | 3 | 3.91804 | 29.6 | 7.6 | 6.3 | 0.01064679 | 702.7152 | 10787.41
1 | 3 | 113 | 2 | 3.194215 | 29.75 | 8.2 | 9 | 0.02146208 | . | .
1 | 3 | 113 | 4 | . | 30.4 | 3.8 | 3.3 | 0.001590141 | . | .
1 | 3 | 114 | 2 | 3.416725 | 30 | 8.9 | 11.6 | 0.03647773 | 636.1548 | 7426.478
1 | 3 | 114 | 4 | 3.660235 | 33.55 | 7.5 | 7.5 | 0.01416447 | 703.5417 | 9425.573
1 | 3 | 117 | 1 | 4.02401 | 28.55 | 9.9 | 8.9 | 0.02607338 | 697.1421 | 11288.58
1 | 3 | 117 | 3 | 4.20454 | 32.3 | 9.2 | 7.8 | 0.01911119 | 666.7893 | 11787.61
1 | 3 | 126 | 1 | . | 30.6 | 6.3 | 4.4 | 0.004634857 | 787.35 | .
1 | 3 | 126 | 2 | 3.70513 | 32.25 | 8.6 | 7.6 | 0.01692748 | . | .
1 | 3 | 136 | 2 | 3.748145 | 39.2 | 10.4 | 9.3 | 0.02974395 | 739.8194 | 10393.42
1 | 3 | 136 | 4 | 4.200845 | 33.6 | 10.8 | 9.6 | 0.03279229 | 715.01 | 12617.85
1 | 3 | 137 | 2 | 4.1932 | 37.25 | 10.7 | 10.5 | 0.0378673 | 677.3676 | 11910.11
1 | 3 | 137 | 4 | . | 34.8 | 4.1 | 4.5 | 0.002958464 | 663.41 | .
1 | 3 | 138 | 1 | . | 25.7 | 5.8 | 3.9 | 0.00342744 | . | .
1 | 3 | 138 | 3 | 3.62455 | 30.9 | 8.2 | 6.5 | 0.01224833 | . | .
1 | 4 | 11 | 1 | 2.25591 | 40.2 | 9.3 | 11.6 | 0.03834453 | 683.528 | 3478.563
1 | 4 | 11 | 3 | 2.974595 | 27.45 | 7.9 | 7.7 | 0.01572239 | 696.4952 | 6162.74
1 | 4 | 12 | 1 | 2.964175 | 23.6 | 7.9 | 10.5 | 0.02683397 | 627.16 | 5510.437
1 | 4 | 12 | 3 | 3.37696 | 30.6 | 8.8 | 10.9 | 0.03234932 | 715.2636 | 8156.766
1 | 4 | 14 | 1 | 3.581635 | 32.95 | 9.4 | 10.4 | 0.03215404 | 699.9667 | 8979.249
1 | 4 | 14 | 3 | 3.325905 | 32.05 | 9.8 | 11.5 | 0.04009055 | . | .
1 | 4 | 15 | 1 | 3.77528 | 34.65 | 11.4 | 11.9 | 0.05048927 | 730.1533 | 10406.68
1 | 4 | 15 | 3 | 3.927765 | 30.4 | 9.6 | 9.7 | 0.02920497 | 714.3065 | 11019.85
1 | 4 | 17 | 2 | 3.920075 | 29.25 | 10.1 | 9.7 | 0.03093782 | 704.928125 | 10832.62
1 | 4 | 17 | 4 | 3.73794 | 26.95 | 8.3 | 8.5 | 0.01971797 | 716.5633 | 10011.96
1 | 4 | 38 | 2 | 3.30754 | 23.8 | 8.7 | 9.3 | 0.02428842 | 632.3643 | 6917.952
1 | 4 | 38 | 4 | 3.923705 | 30 | 10.7 | 13.7 | 0.05989549 | 723.4556 | 11137.93
1 | 4 | 40 | 1 | 4.09794 | 41.9 | 7.7 | 6.9 | 0.01264039 | . | .
1 | 4 | 40 | 3 | 3.53554 | 40.35 | 9.9 | 8.8 | 0.02557049 | 721.77 | 9022.156
1 | 4 | 47 | 1 | 3.81878 | 27.9 | 10.9 | 11.8 | 0.04728997 | 621.556 | 9064.201
1 | 4 | 47 | 3 | 3.440945 | 35.75 | 11.5 | 13 | 0.05938615 | 744.9853 | 8820.702
1 | 4 | 50 | 1 | 2.871395 | 29.05 | 9.7 | 13.2 | 0.05025596 | 654.6444 | 5397.484
1 | 4 | 50 | 3 | 3.60513 | 44.55 | 10.2 | 13.1 | 0.05251415 | 786.834375 | 10226.46
1 | 4 | 57 | 2 | 2.50179 | 28.7 | 6.1 | 5.9 | 0.007408255 | 739.7722 | 4630.2
1 | 4 | 59 | 2 | 3.509465 | 28.5 | 10.8 | 10.8 | 0.04017336 | 682.429 | 8405.031
1 | 4 | 59 | 4 | 3.54842 | 29.95 | 9.6 | 8.7 | 0.02421098 | 723.3536 | 9107.951
1 | 4 | 68 | 1 | 3.727315 | 31.9 | 6.3 | 6 | 0.00791048 | 762.7357 | 10596.59
1 | 4 | 68 | 3 | 3.298915 | 26.6 | 6.8 | 5.8 | 0.00813731 | 701.1067 | 7630.032
1 | 4 | 72 | 2 | 3.08306 | 38.15 | 8.8 | 10.1 | 0.02836646 | 761.5679 | 7238.9
1 | 4 | 72 | 4 | 3.980865 | 39.4 | 10.3 | 10.7 | 0.03746309 | 728.9815 | 11552.38
1 | 4 | 81 | 1 | 3.97804 | 32.95 | 8.9 | 8.6 | 0.02177858 | 685.0423 | 10840.66
1 | 4 | 81 | 3 | 2.798645 | 27.5 | 8.2 | 8.4 | 0.0190558 | 694.003 | 5435.719
1 | 4 | 83 | 1 | 3.888285 | 30.45 | 11.5 | 12.7 | 0.05704381 | 644.4074 | 9742.641
1 | 4 | 83 | 3 | 3.58803 | 23 | 8.2 | 8 | 0.01751884 | 653.5452 | 8413.714
1 | 4 | 88 | 4 | 3.116275 | 31.55 | 8.4 | 9.6 | 0.02465263 | 703.54 | 6832.196
1 | 4 | 90 | 1 | 4.02478 | 29.75 | 10.7 | 10 | 0.03481309 | 748.5032 | 12124.89
1 | 4 | 90 | 3 | 4.172665 | 27.65 | 9.3 | 6.9 | 0.01566188 | 785.4179 | 13675.01
1 | 4 | 101 | 4 | 2.595795 | 29.35 | 8.5 | 12.5 | 0.03938125 | 665.6742 | 4485.414
1 | 4 | 113 | 2 | 3.745425 | 28.1 | 12.1 | 13.2 | 0.06459352 | 652.229 | 9149.605
1 | 4 | 113 | 4 | 3.77108 | 30.1 | 8.7 | 9.1 | 0.02339515 | 655.4433 | 9321.089
1 | 4 | 114 | 2 | 3.141735 | 33.05 | 6.2 | 6.3 | 0.008449595 | 687.5208 | 6786.174
1 | 4 | 114 | 4 | 3.622605 | 35.4 | 9 | 9.2 | 0.02477545 | 697.45 | 9152.823
1 | 4 | 117 | 3 | 2.81643 | 26.25 | 6.3 | 6.2 | 0.008370428 | 733.74 | 5820.23
1 | 4 | 117 | 4 | 2.351855 | 32.75 | 8.7 | 10.2 | 0.02848035 | 648.725 | 3588.242
1 | 4 | 126 | 1 | 2.95418 | 27.3 | 7.1 | 8 | 0.01487606 | 716.7296 | 6255.028
1 | 4 | 126 | 3 | 3.38842 | 36.5 | 10.6 | 11.3 | 0.04252056 | 700.7038 | 8045.054
1 | 4 | 136 | 2 | 3.522975 | 35.15 | 7.2 | 6.7 | 0.01113372 | 747.904 | 9282.5
1 | 4 | 136 | 4 | 3.390785 | 37.5 | 9 | 7 | 0.01546849 | 793.7793 | 9126.416
1 | 4 | 137 | 2 | 3.57036 | 34.6 | 10.7 | 12.3 | 0.04973968 | 682.259375 | 8697.081
1 | 4 | 137 | 4 | 3.39968 | 30.35 | 10.8 | 11 | 0.04146421 | 789.9806 | 9130.457
1 | 5 | 11 | 2 | 3.79805 | 28.05 | 10.5 | 9.3 | 0.03006885 | 771.4552 | 11128.38
1 | 5 | 11 | 4 | 3.88004 | 23.1 | 11.7 | 13.3 | 0.0629889 | 658.8129 | 9918.237
1 | 5 | 12 | 2 | 4.0481 | 27.45 | 11.1 | 11.6 | 0.0468746 | 731.9515 | 11994.57
1 | 5 | 12 | 4 | 3.63943 | 28.5 | 9.8 | 11.5 | 0.04009055 | 635.584 | 8418.597
1 | 5 | 14 | 2 | 3.033915 | 27.25 | 9.2 | 10.5 | 0.03190034 | 746.1462 | 6868.007
1 | 5 | 14 | 4 | 3.311805 | 28.15 | 10.1 | 12.5 | 0.04789873 | 731.5773 | 8023.978
1 | 5 | 15 | 2 | 3.666905 | 23.45 | 9.6 | 10.2 | 0.03184786 | 712.9 | 9585.79
1 | 5 | 15 | 4 | 3.20364 | 28.6 | 9.6 | 10.3 | 0.03238794 | 641.4333 | 6583.229
1 | 5 | 17 | 1 | 3.384655 | 23.55 | 8.9 | 8 | 0.01922622 | 698.1172 | 7997.554
1 | 5 | 17 | 3 | 3.988205 | 24.25 | 10 | 8.5 | 0.02436298 | 589.868 | 9382.31
1 | 5 | 38 | 2 | 3.06964 | 23.9 | 7.9 | 8 | 0.01679303 | . | .
1 | 5 | 38 | 3 | 3.101075 | 20.25 | 5.5 | 5.1 | 0.005123816 | 669.8318 | 6441.549
1 | 5 | 40 | 1 | 3.45818 | 23.5 | 9.1 | 9.1 | 0.02462003 | 751.5087 | 8987.299
1 | 5 | 40 | 2 | 3.81853 | 24.9 | 7.8 | 6.1 | 0.01037234 | 753.9217 | 10993.06
1 | 5 | 47 | 1 | 3.453985 | 26.65 | 10.1 | 9.9 | 0.03204548 | 627.9941 | 7491.978
1 | 5 | 47 | 3 | 3.35519 | 27.3 | 11 | 14.6 | 0.06896908 | 638.22 | 7184.634
1 | 5 | 50 | 2 | 3.327535 | 23.05 | 9.3 | 9.7 | 0.02817107 | 599.85 | 6641.833
1 | 5 | 50 | 4 | 2.91621 | 22.55 | 9.5 | 12.3 | 0.0434565 | 596.5828 | 5073.507
1 | 5 | 57 | 1 | 3.4544 | 19.6 | 10.3 | 12.4 | 0.04830358 | 714.9484 | 8531.393
1 | 5 | 57 | 3 | 3.4535 | 23.65 | 9.9 | 10.9 | 0.03697746 | 622.1259 | 7419.886
1 | 5 | 59 | 2 | 3.648095 | 27.15 | 9 | 9.6 | 0.02666119 | 716.8519 | 9540.292
1 | 5 | 59 | 4 | 3.405075 | 27.3 | 8.3 | 8.9 | 0.02134442 | 656.2667 | 7609.107
1 | 5 | 68 | 1 | 2.76952 | 22.25 | 9.2 | 9.8 | 0.02832374 | 705.9 | 5414.423
1 | 5 | 68 | 3 | 2.457575 | 27.95 | 7.5 | 9 | 0.01939444 | 681.937 | 4118.678
1 | 5 | 72 | 1 | 3.67941 | 23.6 | 9 | 8.5 | 0.0216164 | 687.7864 | 9311.292
1 | 5 | 72 | 3 | 3.496875 | 27.35 | 9.4 | 10.3 | 0.031623 | 725.1923 | 8867.749
1 | 5 | 81 | 2 | 2.85856 | 27.95 | 10.2 | 11.6 | 0.04258408 | 633.5714 | 5177.144
1 | 5 | 81 | 4 | 3.213185 | 25.9 | 9.4 | 10.9 | 0.03486464 | 668.1444 | 6898.296
1 | 5 | 83 | 1 | 3.65152 | 21.25 | 10 | 9.8 | 0.03113589 | 625.9444 | 8346.092
1 | 5 | 83 | 3 | 4.01272 | 22 | 11.2 | 12.3 | 0.0523866 | 682.1077 | 10983.24
1 | 5 | 88 | 2 | 3.960465 | 26.3 | 9.2 | 9 | 0.02445715 | 762.9576 | 11967.21
1 | 5 | 88 | 4 | 3.44435 | 25.85 | 9.7 | 9.5 | 0.02850826 | 667.152 | 7914.789
1 | 5 | 90 | 2 | 3.604865 | 30 | 10.6 | 11.6 | 0.04448492 | 688.3185 | 8944.735
1 | 5 | 90 | 4 | 3.94385 | 24.7 | 6.9 | 5.4 | 0.007314558 | 726.1214 | 11294.06
1 | 5 | 101 | 1 | 3.301365 | 24.5 | 11.4 | 13.9 | 0.0659913 | 598.5581 | 6523.691
1 | 5 | 101 | 3 | 3.465285 | 26.3 | 12 | 12.5 | 0.05825191 | 636.3548 | 7641.476
1 | 5 | 113 | 1 | 2.78063 | 25.05 | 10.8 | 15.7 | 0.07655642 | 617.119 | 4771.505
1 | 5 | 113 | 3 | 3.049175 | 24.4 | 7 | 8.6 | 0.01658174 | 710.8929 | 6609.504
1 | 5 | 114 | 1 | 3.45551 | 22.2 | 9.8 | 10.7 | 0.03540537 | 646.412 | 7718.514
1 | 5 | 114 | 3 | 3.15068 | 21.4 | 9 | 10.3 | 0.03009977 | 618.4292 | 6139.013
1 | 5 | 117 | 1 | 3.988505 | 27.75 | 9.4 | 8.3 | 0.02179716 | 647.3423 | 10298.03
1 | 5 | 117 | 3 | 3.931365 | 27.05 | 10.9 | 10.3 | 0.03741101 | 663.1684 | 10249.69
1 | 5 | 126 | 1 | 4.25952 | 26.2 | 10.8 | 9.7 | 0.03338326 | 698.2625 | 12668.93
1 | 5 | 126 | 3 | 4.543075 | 30.9 | 11.5 | 11.4 | 0.04735585 | 698.1353 | 14409.18
1 | 5 | 136 | 1 | 3.67528 | 30.95 | 8.5 | 8.3 | 0.01944368 | 693.14 | 9362.715
1 | 5 | 136 | 3 | 3.422965 | 36.5 | 8.7 | 7.6 | 0.01715111 | 713.3815 | 8358.469
1 | 5 | 137 | 1 | 3.790195 | 26.55 | 10.5 | 10.6 | 0.0376753 | 767.0214 | 11018.71
1 | 5 | 137 | 3 | 3.910605 | 26.4 | 10 | 10.8 | 0.03681232 | 687.9143 | 10520.16
1 | 5 | 138 | 1 | 3.73088 | 26 | 10.3 | 9.4 | 0.02996684 | 732.4586 | 10195.43
1 | 5 | 138 | 3 | 3.293215 | 29.05 | 11.5 | 13.3 | 0.06176794 | 719.431 | 7802.42
1 | 6 | 11 | 2 | 3.36055 | 23.6 | . | . | . | 661.5032 | 7470.552
1 | 6 | 11 | 4 | 2.87372 | 27.55 | 9.1 | 9.2 | 0.02508821 | 675.0483 | 5574.729
1 | 6 | 12 | 1 | 2.898075 | 22.45 | 6 | 7.2 | 0.01024764 | 703.7158 | 5910.395
1 | 6 | 12 | 2 | 3.22933 | 26.55 | 6.6 | 7.7 | 0.01281956 | 720.5227 | 7514.023
1 | 6 | 14 | 1 | 3.869825 | 33.45 | 10.7 | 10.6 | 0.03849105 | 714.763 | 10703.97
1 | 6 | 14 | 3 | 3.68808 | 30.2 | 10.9 | 11.2 | 0.04322205 | 712.5259 | 9691.731
1 | 6 | 15 | 1 | 3.802545 | 26.55 | 8.7 | 7.9 | 0.01833463 | 648.332 | 9374.458
1 | 6 | 15 | 3 | 4.20039 | 29.15 | 11.2 | 12.8 | 0.05611085 | 688.3 | 12143.87
1 | 6 | 17 | 1 | 3.291705 | 23.7 | 8.4 | 6.9 | 0.01395278 | 719.2824 | 7793.656
1 | 6 | 17 | 4 | 3.694765 | 23.15 | 8.1 | 9.7 | 0.02408183 | 725.8182 | 9908.353
1 | 6 | 38 | 2 | 3.431755 | 27.55 | 10.5 | 11.7 | 0.04466473 | . | .
1 | 6 | 38 | 4 | 3.408715 | 22.95 | 7.2 | 7.9 | 0.01478999 | . | .
1 | 6 | 40 | 2 | 4.15623 | 35.65 | 11.6 | 10.8 | 0.04356828 | 766.4421 | 13239.71
1 | 6 | 40 | 4 | 3.57942 | 34.85 | 11.9 | 12 | 0.05378077 | 724.984375 | 9288.679
1 | 6 | 47 | 2 | 3.921705 | 28.15 | 10.1 | 9.2 | 0.02824065 | 701.6667 | 10791.47
1 | 6 | 47 | 4 | 3.742465 | 25.05 | 11.9 | 12.8 | 0.0601087 | 685.5867 | 9602.357
1 | 6 | 50 | 1 | 3.53808 | 24.25 | 10 | 11.4 | 0.0404078 | 673.321875 | 8428.65
1 | 6 | 50 | 3 | 3.432725 | 26.7 | 8 | 9.4 | 0.02249304 | 702.4968 | 8277.942
1 | 6 | 57 | 1 | 2.49773 | 26.1 | 7.4 | 8.8 | 0.01837541 | 640.0174 | 3992.848
1 | 6 | 57 | 2 | 2.9063 | 30.35 | 7.5 | 9.1 | 0.01976735 | 599.6889 | 5065.32
1 | 6 | 68 | 1 | 2.901665 | 17.35 | 4.4 | 6 | 0.005262935 | 690.4 | 5812.933
1 | 6 | 68 | 2 | . | 24.85 | 2.7 | 2.1 | 0.0004950004 | 701.4111 | .
1 | 6 | 72 | 3 | . | 25.15 | 3.5 | 3.7 | 0.00176413 | 681.8619 | .
1 | 6 | 81 | 1 | 4.102135 | 18.9 | 13 | 12.5 | 0.06379323 | 677.1966 | 11395.53
1 | 6 | 81 | 3 | 3.68186 | 27.45 | 10.1 | 10.2 | 0.03373752 | 701.1867 | 9505.352
1 | 6 | 83 | 1 | 4.66545 | 29.3 | 10.7 | 10.5 | 0.0378673 | 703.669 | 15316.36
1 | 6 | 83 | 3 | 3.87549 | 22.65 | 10.6 | 12 | 0.04716174 | 689.0586 | 10349.26
1 | 6 | 88 | 1 | 3.38097 | 33.85 | 6.6 | 5.2 | 0.006516599 | 731.6241 | 8363.165
1 | 6 | 88 | 4 | 3.12549 | 24.15 | 9.9 | 10.2 | 0.0329801 | 699.9136 | 6837.238
1 | 6 | 90 | 2 | 3.886995 | 29.1 | 11.1 | 14.2 | 0.06642354 | 714.87 | 10800.78
1 | 6 | 90 | 4 | 3.58082 | 28.3 | 9.5 | 11.8 | 0.04045667 | 663.8083 | 8511.531
1 | 6 | 101 | 4 | . | 25 | . | . | . | 757.0944 | .
1 | 6 | 113 | 1 | 4.16274 | 31.8 | 9.7 | 11.4 | 0.0390344 | 693.8862 | 12023.94
1 | 6 | 113 | 3 | 4.015965 | 31.9 | 9.7 | 8 | 0.02119982 | 731.62 | 11799.55
1 | 6 | 114 | 3 | 2.735865 | 29 | 7.9 | 9.1 | 0.02096848 | 721.972 | 5403.93
1 | 6 | 117 | 1 | 3.659485 | 21.95 | 9.3 | 8.5 | 0.02243624 | 703.0333 | 9414.903
1 | 6 | 117 | 3 | 3.024995 | 22.6 | 11.6 | 14 | 0.06814398 | 615.6593 | 5633.648
1 | 6 | 136 | 1 | 3.477885 | 28.75 | 8.7 | 7.1 | 0.01525285 | 727.3423 | 8797.703
1 | 6 | 136 | 3 | 2.863695 | 27.65 | 11.4 | 13.3 | 0.06115853 | 698.5111 | 5728.314
1 | 6 | 137 | 2 | 3.700035 | 25.4 | 10 | 12.1 | 0.04477884 | 675.5 | 9247.77
1 | 6 | 137 | 4 | 2.91593 | 31.9 | 10 | 11.5 | 0.04102067 | . | .
1 | 6 | 138 | 2 | 4.10028 | 30.75 | 10.2 | 9.3 | 0.02909543 | . | .
1 | 6 | 138 | 4 | 3.4954 | 23.5 | 8.7 | 7.5 | 0.016764 | . | .
1 | 7 | 11 | 2 | 3.10343 | 23.2 | 8.8 | 11.4 | 0.03494926 | 604.3727 | 5820.882
1 | 7 | 11 | 4 | 3.28297 | 23.25 | 9.1 | 9.4 | 0.02603563 | 711.1423 | 7664.615
1 | 7 | 12 | 1 | 3.360545 | 24.8 | 9.9 | 11.4 | 0.03994937 | 677.05 | 7646.104
1 | 7 | 12 | 3 | 3.062605 | 25.7 | 7.2 | 6.6 | 0.01084885 | 697.04375 | 6537.956
1 | 7 | 14 | 2 | 3.139015 | 27 | 10.5 | 12.5 | 0.05005802 | 644.5655 | 6351.172
1 | 7 | 14 | 4 | 2.80018 | 25.05 | 8.8 | 12.2 | 0.03928318 | 682.4296 | 5350.936
1 | 7 | 15 | 2 | 3.68311 | 31.3 | 10.7 | 10.8 | 0.03975133 | 678.7966 | 9208.078
1 | 7 | 15 | 4 | 3.775105 | 32.35 | 10.8 | 14.6 | 0.06754723 | 699.964 | 9975.479
1 | 7 | 17 | 2 | 3.783885 | 24.15 | 10.1 | 10.1 | 0.03316945 | 645.0773 | 9236.078
1 | 7 | 17 | 4 | 3.53801 | 27.3 | 10.4 | 10.8 | 0.03848847 | 685.7467 | 8583.844
1 | 7 | 40 | 2 | 2.434205 | 28.95 | 7.4 | 10.8 | 0.02615387 | 623.46 | 3694.221
1 | 7 | 47 | 3 | 3.294485 | 34 | 11 | 12.8 | 0.05497471 | 673.0214 | 7304.727
1 | 7 | 50 | 1 | 2.45274 | 22.05 | 5.6 | 6.5 | 0.00794414 | 691.5059 | 4160.053
1 | 7 | 50 | 2 | 2.44859 | 27 | 5.3 | 7.2 | 0.008901454 | 710.15 | 4257.77
1 | 7 | 57 | 4 | 2.787665 | 30.2 | 6.6 | 6.7 | 0.01008649 | 643.8731 | 5003.587
1 | 7 | 59 | 1 | 3.84914 | 25.25 | 9.1 | 9.6 | 0.02699775 | 646.469 | 9578.006
1 | 7 | 59 | 3 | 2.724695 | 28.7 | 9.3 | 9.5 | 0.02717741 | 624.8963 | 4639.207
1 | 7 | 68 | 2 | 2.56616 | 28.55 | 7.4 | 8.7 | 0.01801698 | 667.0808 | 4392.845
1 | 7 | 68 | 4 | 2.530905 | 29.7 | 6.4 | 7 | 0.01050405 | 664.8793 | 4258.871
1 | 7 | 72 | 1 | . | 27.35 | 5.2 | 4.8 | 0.004330704 | . | .
1 | 7 | 72 | 4 | . | 20.4 | 3.3 | 3.1 | 0.001216405 | 655.6897 | .
1 | 7 | 83 | 4 | 2.61111 | 26.8 | . | . | . | 654.0407 | 4459.181
1 | 7 | 88 | 2 | 3.59081 | 32.5 | 9.5 | 7.9 | 0.02026023 | 801.5161 | 10334.68
1 | 7 | 88 | 4 | 3.915435 | 34.9 | 11.7 | 13 | 0.06056004 | 767.6583 | 11768.69
1 | 7 | 90 | 1 | 3.787605 | 28.45 | 9.1 | 8.4 | 0.0214473 | 814.216 | 11680.7
1 | 7 | 90 | 3 | 3.76952 | 28.4 | 11.1 | 11.8 | 0.04827626 | 723.4185 | 10279.26
1 | 7 | 101 | 2 | 2.744495 | 24.25 | 8.9 | 8.9 | 0.0231045 | 613.4857 | 4620.929
1 | 7 | 101 | 4 | 2.936915 | 27.7 | 9.5 | 9.2 | 0.02634383 | 725.3788 | 6256.733
1 | 7 | 113 | 1 | 2.792155 | 24.9 | 5 | 6 | 0.006084924 | 681.5815 | 5313.698
1 | 7 | 114 | 4 | 2.7247 | 25.75 | . | . | . | . | .
1 | 7 | 117 | 2 | 3.846825 | 27.7 | 9.4 | 8.8 | 0.02410944 | 676.12 | 10005.27
1 | 7 | 117 | 4 | 3.02842 | 21.25 | 7.3 | 7.8 | 0.01469714 | 618.6158 | 5673.528
1 | 7 | 126 | 1 | 3.489815 | 31.1 | 11.7 | 13.7 | 0.06628953 | 694.2115 | 8454.67
1 | 7 | 126 | 3 | 4.401875 | 26.35 | 13 | 13.5 | 0.07284232 | 718.5462 | 13922.91
1 | 7 | 136 | 1 | 3.790395 | 27.15 | 10.1 | 9.8 | 0.0314896 | 712.3154 | 10233.9
1 | 7 | 136 | 3 | 3.352645 | 33.25 | 9.9 | 11 | 0.03756412 | . | .
1 | 7 | 137 | 1 | 3.868795 | 21.3 | 10.1 | 10.5 | 0.03546597 | 593.8731 | 8888.84
1 | 7 | 137 | 3 | 3.576645 | 29.7 | 8.1 | 7.5 | 0.01545772 | 716.8217 | 9169.863
1 | 7 | 138 | 3 | 2.70744 | 23.75 | 5.1 | 5.4 | 0.005189805 | 725.340625 | 5316.915
1 | 8 | 11 | 1 | 3.637935 | 29.3 | 10.5 | 11.4 | 0.04270914 | 705.8222 | 9341.254
1 | 8 | 11 | 3 | 2.82545 | 27.65 | 7.5 | 7.1 | 0.01288765 | 601.3714 | 4800.849
1 | 8 | 12 | 1 | 3.605425 | 32.1 | 12.2 | 12.1 | 0.0561196 | 669.6379 | 8704.683
1 | 8 | 12 | 3 | 4.0575 | 25.55 | 10.9 | 11.2 | 0.04322205 | 627.075 | 10323.73
1 | 8 | 14 | 1 | . | 25.45 | . | . | . | . | .
1 | 8 | 14 | 2 | 2.64479 | 29.05 | 10 | 11.9 | 0.04351077 | 659.3462 | 4612.07
1 | 8 | 15 | 1 | 3.282945 | 31.35 | 7.1 | 7.2 | 0.01240567 | 709.6926 | 7648.874
1 | 8 | 15 | 4 | 3.83073 | 28.55 | 12 | 13.5 | 0.06651497 | 666.337 | 9778.158
1 | 8 | 17 | 1 | 2.52603 | 23.45 | 5.6 | 5.5 | 0.005956602 | 663.9276 | 4236.407
1 | 8 | 17 | 3 | 2.957845 | 24.45 | 6.6 | 6.5 | 0.009573155 | 633.895 | 5545.85
1 | 8 | 38 | 2 | 3.56481 | 25 | 6.8 | 5.5 | 0.007425497 | 670.3346 | 8518.525
1 | 8 | 38 | 4 | 2.798485 | 25.55 | 9.4 | 11.7 | 0.03939145 | 646.4074 | 5062.351
1 | 8 | 40 | 1 | 3.20085 | 37.25 | 11.3 | 12.5 | 0.05440972 | 780.3808 | 7995.345
1 | 8 | 40 | 3 | 3.583475 | 24.6 | 10.1 | 9.3 | 0.02877181 | 648.8467 | 8332.03
1 | 8 | 47 | 2 | 3.680845 | 29.8 | 11 | 11.7 | 0.047087 | 699.9607 | 9483.502
1 | 8 | 47 | 3 | 3.808525 | 22.55 | 10.2 | 10.2 | 0.034117 | 663.7481 | 9627.576
1 | 8 | 50 | 1 | 3.37821 | 28.05 | 10 | 12.3 | 0.04606218 | 707.9304 | 8079.116
1 | 8 | 50 | 3 | 3.5387 | 22.05 | 11.4 | 13.2 | 0.06036811 | 630.971 | 7901.269
1 | 8 | 57 | 1 | 3.81221 | 24.35 | 9.5 | 8.1 | 0.02115237 | 636.2875 | 9247.131
1 | 8 | 57 | 3 | 3.349765 | 30.3 | 10 | 9.5 | 0.0295113 | 626.9167 | 7034.585
1 | 8 | 59 | 1 | 3.45588 | 29.1 | 10.4 | 10.7 | 0.03787628 | 651.508 | 7781.029
1 | 8 | 59 | 3 | 4.05228 | 21.75 | 9.2 | 7.8 | 0.01911119 | 699.05 | 11479.08
1 | 8 | 68 | 2 | 3.08501 | 26.65 | 8.7 | 9.5 | 0.0251957 | 654.328 | 6227.427
1 | 8 | 68 | 4 | 3.236185 | 28.95 | 10.1 | 12.1 | 0.04528755 | 627.1815 | 6568.405
1 | 8 | 72 | 1 | 3.218005 | 30.95 | 12.6 | 13.3 | 0.06851763 | 702.4724 | 7274.493
1 | 8 | 72 | 3 | 3.31562 | 26.8 | 9.9 | 11.2 | 0.03874904 | 659.7545 | 7252.903
1 | 8 | 81 | 1 | 3.473225 | 29.5 | 11.8 | 12.5 | 0.05715097 | 742.713 | 8959.564
1 | 8 | 81 | 3 | 3.590515 | 26.75 | 11.2 | 12.9 | 0.05686855 | 667.2821 | 8602.467
1 | 8 | 83 | 1 | 3.686575 | 18.05 | 7.7 | 7.4 | 0.01426028 | 563.269 | 7655.296
1 | 8 | 83 | 3 | 3.62075 | 18.6 | 8.5 | 7.9 | 0.01785688 | 566.2733 | 7423.747
1 | 8 | 88 | 1 | 3.78961 | 29.45 | 12.4 | 14.9 | 0.08183643 | 686.064 | 9852.664
1 | 8 | 88 | 3 | 3.362925 | 27.75 | 12.5 | 12.8 | 0.06356091 | 716.5207 | 8103.322
1 | 8 | 90 | 1 | 2.74616 | 26.6 | 9.7 | 12.9 | 0.04830352 | 629.4333 | 4746.805
1 | 8 | 90 | 2 | . | 23.45 | 2.8 | 2.5 | 0.0006967043 | 643.2071 | .
1 | 8 | 101 | 1 | 3.60646 | 28.55 | 11.1 | 12.2 | 0.05113139 | . | .
1 | 8 | 101 | 3 | 3.714915 | 22.7 | 12.6 | 14.9 | 0.08333655 | 690.5185 | 9529.565
1 | 8 | 113 | 1 | . | 27.45 | 8.4 | 11 | 0.03117202 | 626.2955 | .
1 | 8 | 113 | 3 | 3.010905 | 27.3 | 6.3 | 6.5 | 0.009080689 | 649.9269 | 5891.944
1 | 8 | 114 | 2 | 2.78962 | 24.95 | 7.5 | 6.7 | 0.01166185 | 790.8111 | 6154.076
1 | 8 | 114 | 4 | 3.564105 | 25.65 | 8 | 6.9 | 0.01320095 | 703.8037 | 8940.309
1 | 8 | 117 | 2 | 3.72554 | 24.75 | 9.7 | 10.7 | 0.0349955 | 651.288 | 9039.648
1 | 8 | 117 | 4 | 3.173485 | 23.45 | 10.9 | 15 | 0.07151285 | 642.8 | 6473.643
1 | 8 | 126 | 1 | 3.099275 | 32.95 | 11.5 | 13.2 | 0.06096964 | 689.5742 | 6623.709
1 | 8 | 126 | 2 | 3.70507 | 34.1 | 12.1 | 13.2 | 0.06459352 | 736.8174 | 10114.69
1 | 8 | 136 | 1 | 2.724405 | 25.5 | 8.1 | 8.3 | 0.01840826 | 645.5043 | 4791.18
1 | 8 | 136 | 3 | 2.933305 | 25.85 | 9.5 | 12 | 0.04164579 | 692.3581 | 5957.241
1 | 8 | 137 | 1 | 3.530915 | 27.15 | 9.2 | 9.7 | 0.02782743 | 689.0182 | 8590.238
1 | 8 | 137 | 3 | 2.80298 | 23.05 | 6.5 | 6.6 | 0.009659532 | 620.2684 | 4873.261
1 | 8 | 138 | 1 | 4.05772 | 32.8 | 10.2 | 9.5 | 0.03018227 | 694.3 | 11431.71
1 | 8 | 138 | 3 | 3.18638 | 31.25 | 11 | 10.9 | 0.04167582 | 655.8968 | 6659.331
2 | 1 | 11 | 1 | 4.12945 | 27 | 9.2 | 8.2 | 0.02083162 | . | .
2 | 1 | 11 | 3 | 3.277035 | 26.85 | 10.3 | 11.9 | 0.04499564 | . | .
2 | 1 | 12 | 1 | 4.25399 | 25.1 | 11.1 | 12.7 | 0.05479664 | 499.4458 | 9038.187
2 | 1 | 12 | 3 | 3.98674 | 27.9 | 11.1 | 14 | 0.06481926 | 607.2207 | 9651.224
2 | 1 | 14 | 1 | 3.70222 | 24.75 | 10.3 | 10.2 | 0.03449697 | 659.3765 | 9037.699
2 | 1 | 15 | 1 | 3.916375 | 26.8 | 10.5 | 10.8 | 0.03890888 | 604.76 | 9275.805
2 | 1 | 15 | 3 | 3.52674 | 25.45 | 10.6 | 12.3 | 0.04921227 | 638.2792 | 7938.849
2 | 1 | 17 | 1 | 2.58458 | 34.75 | 7 | 7.2 | 0.0122075 | 613.48 | 4098.079
2 | 1 | 17 | 3 | 3.79506 | 26.6 | 7.6 | 6.1 | 0.01007093 | 668.3333 | 9625.658
2 | 1 | 38 | 3 | . | 21.55 | 5 | 4.6 | 0.003849134 | . | .
2 | 1 | 40 | 1 | . | 26.35 | 5.9 | 3.8 | 0.003341598 | . | .
2 | 1 | 40 | 3 | 3.789045 | 26.15 | 8.3 | 6 | 0.01081776 | 512.9958 | 7365.01
2 | 1 | 47 | 1 | 4.082225 | 23.3 | 10.8 | 11 | 0.04146421 | 607.4706 | 10123.23
2 | 1 | 47 | 3 | 4.06357 | 21.9 | 7.5 | 5.5 | 0.008299156 | 596.2 | 9844.813
2 | 1 | 50 | 1 | 3.8161 | 24.8 | 9.9 | 11.2 | 0.03874904 | 564.2083 | 8216.351
2 | 1 | 50 | 3 | 3.90537 | 23.55 | 9 | 8.7 | 0.02250051 | 597.7542 | 9116.896
2 | 1 | 57 | 1 | 3.676005 | 24.85 | 9.3 | 8.4 | 0.02198323 | 565.7 | 7644.311
2 | 1 | 57 | 3 | 3.961475 | 27.4 | 10.4 | 9.6 | 0.03141696 | 603.9462 | 9477.899
2 | 1 | 59 | 1 | 3.418555 | 28.2 | 10 | 10.5 | 0.03506759 | 600.5235 | 7018.029
2 | 1 | 59 | 3 | 3.4927 | 28.15 | 6.5 | 5.1 | 0.006193813 | . | .
2 | 1 | 68 | 3 | 3.99502 | 25.6 | 8.2 | 7.2 | 0.01460958 | 642.06 | 10247.4
2 | 1 | 72 | 1 | 4.252845 | 23.2 | 10.4 | 9.2 | 0.02919484 | 593.4333 | 10733.25
2 | 1 | 72 | 3 | 4.199175 | 28 | 7.8 | 6.2 | 0.01066715 | 507.34 | 8945.962
2 | 1 | 81 | 1 | 4.13674 | 25.8 | 9.9 | 10.1 | 0.03242478 | 625.7167 | 10707.65
2 | 1 | 81 | 3 | 3.85066 | 24.65 | 10 | 10.3 | 0.03392425 | 566.1348 | 8394.41
2 | 1 | 83 | 1 | 4.09752 | 25.45 | 11 | 11.8 | 0.04778281 | 657.1179 | 11032.79
2 | 1 | 83 | 3 | 4.081795 | 21 | 8.3 | 8 | 0.01776158 | 582.1235 | 9698.789
2 | 1 | 88 | 1 | 3.648505 | 26.9 | 7.8 | 5.6 | 0.008950744 | 664.8821 | 8850.638
2 | 1 | 88 | 3 | 4.00771 | 27 | 7.7 | 6.9 | 0.01264039 | 650.0731 | 10441.3
2 | 1 | 90 | 1 | 3.914445 | 25.5 | 9.6 | 10.9 | 0.03570799 | 568.3269 | 8708.405
2 | 1 | 90 | 3 | 3.865 | 22.7 | 8.4 | 7.3 | 0.01537602 | 595.5045 | 8895.781
2 | 1 | 101 | 1 | 3.337645 | 24.95 | 10.6 | 10.8 | 0.03932984 | 534.2833 | 5951.849
2 | 1 | 101 | 3 | 3.977515 | 24.4 | 8.9 | 8.9 | 0.0231045 | 668.2211 | 10571.68
2 | 1 | 113 | 1 | 4.05959 | 27.45 | 11.2 | 11.1 | 0.0438913 | . | .
2 | 1 | 114 | 1 | . | 26.05 | 4.2 | 3.2 | 0.001689455 | . | .
2 | 1 | 114 | 3 | 3.679925 | 22.3 | 7.2 | 6.1 | 0.00947136 | 576.0875 | 7801.289
2 | 1 | 117 | 1 | 4.044545 | 21.3 | 8.5 | 7.3 | 0.01558399 | 593.9308 | 9715.724
2 | 1 | 126 | 1 | 3.847725 | 24.75 | . | . | . | 501.105 | 7418.853
2 | 1 | 126 | 3 | 4.0546 | 26.55 | . | . | . | 571.6741 | 9398.197
2 | 1 | 136 | 1 | 3.41669 | 31.4 | 9.9 | 8.9 | 0.02607338 | 646.1308 | 7542.782
2 | 1 | 136 | 3 | 4.14997 | 27 | 9.9 | 8.3 | 0.02311808 | 587.9464 | 10125.76
2 | 1 | 137 | 1 | 3.64224 | 29.05 | 10.5 | 11.2 | 0.04142588 | . | .
2 | 1 | 137 | 3 | 3.922985 | 23.55 | 8.3 | 7.7 | 0.01662919 | 539.4176 | 8301.536
2 | 1 | 138 | 1 | 3.632365 | 29.55 | 8.9 | 8.5 | 0.02134393 | 664.4077 | 8766.245
2 | 1 | 138 | 3 | 3.878785 | 27.25 | 8.3 | 7.2 | 0.01481201 | 478.6 | 7200.524
2 | 2 | 11 | 1 | 4.11536 | 30.1 | 7.2 | 6.4 | 0.01028844 | 610.9452 | 10347.08
2 | 2 | 11 | 3 | 3.705525 | 24.4 | 8.6 | 9.4 | 0.02441773 | . | .
2 | 2 | 12 | 1 | 4.13053 | 20.8 | 7.2 | 5.7 | 0.008426433 | 622.3737 | 10618.49
2 | 2 | 12 | 3 | 3.402485 | 25.05 | 10.5 | 13.1 | 0.05427107 | 562.6848 | 6514.149
2 | 2 | 14 | 1 | 3.39785 | 38.8 | 9.4 | 8.6 | 0.02317279 | 695.9931 | 8035.508
2 | 2 | 14 | 3 | 4.11212 | 29.5 | 12.1 | 11.2 | 0.04866312 | 623.9429 | 10550.58
2 | 2 | 15 | 1 | 4.13009 | 29 | 10.9 | 11.4 | 0.04456094 | . | .
2 | 2 | 15 | 3 | 4.01088 | 23.7 | 10.3 | 11.5 | 0.04242057 | . | .
2 | 2 | 17 | 1 | 3.610545 | 23.25 | 9.8 | 10.3 | 0.03315503 | 593.4387 | 7736.088
2 | 2 | 17 | 3 | 3.37571 | 30.85 | 10.9 | 11.7 | 0.04660133 | 670.808 | 7644.138
2 | 2 | 38 | 1 | . | 20.6 | 9.6 | 10.3 | 0.03238794 | 586.065 | .
2 | 2 | 38 | 3 | . | 23.45 | 7.1 | 6 | 0.009060321 | 611.9741 | .
2 | 2 | 40 | 1 | 4.01541 | 24.9 | 11.4 | 12.1 | 0.05196073 | 624.2968 | 10065.86
2 | 2 | 40 | 3 | 3.84117 | 24.7 | 9.7 | 11.5 | 0.03962645 | 617.4879 | 9110.779
2 | 2 | 47 | 1 | 4.146405 | 22.4 | 10.9 | 9.1 | 0.03021878 | 599.01 | 10298.58
2 | 2 | 47 | 3 | 3.89265 | 18.95 | 9.8 | 10.1 | 0.03205321 | 542.05 | 8213.534
2 | 2 | 50 | 1 | 3.90375 | 21.55 | 9.8 | 11 | 0.03713365 | 617.8292 | 9415.262
2 | 2 | 50 | 3 | 3.81584 | 23.75 | 7.1 | 5.6 | 0.008044498 | 634.072 | 9232.491
2 | 2 | 57 | 1 | 3.19346 | 27.2 | 7.2 | 8.8 | 0.01781264 | 677.2207 | 6906.423
2 | 2 | 57 | 3 | 3.54991 | 28.75 | 8.3 | 9.3 | 0.02302465 | 600.3824 | 7565.935
2 | 2 | 59 | 1 | 3.451935 | 22.55 | 10.1 | 12 | 0.04464437 | 560.1581 | 6674.762
2 | 2 | 59 | 3 | 3.535895 | 24.85 | 8.6 | 7.2 | 0.01542128 | 585.4296 | 7319.365
2 | 2 | 68 | 1 | 3.46431 | 25.25 | 8.8 | 8.3 | 0.0202246 | 607.8514 | 7295.095
2 | 2 | 68 | 3 | 3.61763 | 24.8 | 7.8 | 7.7 | 0.01549664 | 591.5161 | 7741.318
2 | 2 | 72 | 1 | . | 22.15 | 6.3 | 4.5 | 0.004817907 | 611.7607 | .
2 | 2 | 81 | 1 | 3.661295 | 26.7 | 10.2 | 11 | 0.03885903 | 605.8696 | 8121.731
2 | 2 | 81 | 3 | 3.604155 | 27.85 | 10.3 | 11 | 0.03929182 | 615.6852 | 7997.709
2 | 2 | 83 | 1 | 3.97633 | 25.95 | 11.2 | 13.5 | 0.06150395 | 593.0893 | 9377.453
2 | 2 | 83 | 3 | 3.698835 | 22.9 | 8.6 | 10.6 | 0.0300358 | 582.9733 | 7975.88
2 | 2 | 88 | 3 | 3.89569 | 27.5 | 11.2 | 10.5 | 0.03988243 | 600.9607 | 9120.421
2 | 2 | 90 | 1 | 3.84661 | 25.75 | 8.2 | 8.7 | 0.02024393 | 673.7 | 9968.34
2 | 2 | 90 | 3 | 4.04497 | 25.1 | 7.9 | 8 | 0.01679303 | 669.1 | 10947.67
2 | 2 | 101 | 1 | 3.83257 | 28.1 | 9.9 | 12.1 | 0.04427083 | 642.6097 | 9439.032
2 | 2 | 101 | 3 | 4.20792 | 21.95 | 7 | 6 | 0.008915587 | 586.6897 | 10388.27
2 | 2 | 114 | 1 | 4.0814 | 31.5 | 7.7 | 7.4 | 0.01426028 | . | .
2 | 2 | 114 | 3 | 4.020405 | 27.1 | 6.4 | 5.5 | 0.006931625 | . | .
2 | 2 | 117 | 1 | 3.67862 | 26.65 | 9.8 | 9.9 | 0.03096707 | 643.45 | 8707.323
2 | 2 | 117 | 3 | 3.505445 | 22.4 | . | . | . | . | .
2 | 2 | 126 | 1 | 3.82486 | 27.55 | 11.2 | 11.8 | 0.04877032 | 642.0871 | 9393.448
2 | 2 | 126 | 3 | 4.11773 | 17.55 | 9.8 | 9 | 0.02627578 | 597.6667 | 10133.86
2 | 2 | 136 | 1 | 3.57827 | 23.55 | 9.3 | 9 | 0.02475917 | 644.1839 | 8248.141
2 | 2 | 136 | 3 | 3.76402 | 31 | 9.3 | 8.3 | 0.0215341 | 706.3826 | 10007.92
2 | 2 | 137 | 1 | 4.056185 | 23.35 | 9.4 | 9.6 | 0.02801042 | 625.116 | 10284.81
2 | 2 | 137 | 3 | 3.69153 | 27.8 | 9.1 | 9.1 | 0.02462003 | 612.6957 | 8349.445
2 | 2 | 138 | 1 | 3.98809 | 25.8 | 8.2 | 6.5 | 0.01224833 | 651.6893 | 10365.03
2 | 2 | 138 | 3 | 3.9333 | 27.85 | 9.5 | 8 | 0.02070428 | . | .
2 | 3 | 11 | 1 | 3.69162 | 24.25 | 11.2 | 12.8 | 0.05611085 | 647.1393 | 8819.252
2 | 3 | 11 | 3 | 3.40734 | 29.7 | 7.8 | 5.4 | 0.008406905 | 826.8161 | 9599.307
2 | 3 | 12 | 1 | 4.25229 | 25.15 | 10.2 | 11.6 | 0.04258408 | 639.616 | 11565.52
2 | 3 | 12 | 3 | 3.70464 | 23.75 | 11 | 12 | 0.04918726 | 593.4769 | 8145.089
2 | 3 | 14 | 1 | 3.444125 | 27.2 | 11.2 | 12.4 | 0.05312285 | 692.6314 | 8215.992
2 | 3 | 14 | 3 | . | 29.25 | 7.3 | 4.8 | 0.00636511 | 723.21875 | .
2 | 3 | 15 | 1 | 4.114065 | 23.65 | 9.8 | 8.6 | 0.02429544 | 593.8 | 10050.38
2 | 3 | 15 | 3 | 4.14566 | 23.4 | 10.9 | 13.5 | 0.05963709 | 680.5233 | 11695.81
2 | 3 | 17 | 1 | 3.56125 | 25.25 | 7 | 5.6 | 0.007915992 | 516.1625 | 6546.232
2 | 3 | 17 | 3 | 3.479175 | 21.7 | 9.5 | 10.2 | 0.03147151 | 613.4419 | 7425.505
2 | 3 | 38 | 1 | 3.7305 | 23.3 | 8.9 | 10.1 | 0.02873269 | 670.4 | 9329.709
2 | 3 | 38 | 3 | 4.1075 | 23.25 | 9.5 | 9.5 | 0.02784189 | 651.3077 | 10988.57
2 | 3 | 40 | 1 | 3.819725 | 28.5 | 11.7 | 12.9 | 0.05975934 | 739.6 | 10790.99
2 | 3 | 40 | 3 | . | 28.3 | 5.2 | 3.7 | 0.002765181 | 672.5083 | .
2 | 3 | 47 | 1 | 3.970425 | 21.6 | 13 | 14.4 | 0.08141306 | 657.8792 | 10370.99
2 | 3 | 47 | 3 | 4.001235 | 29.95 | 11.1 | 12.2 | 0.05113139 | 803.9258 | 12870.76
2 | 3 | 50 | 1 | 3.76829 | 23.65 | 8.3 | 7.3 | 0.01516838 | 596.7654 | 8474.074
2 | 3 | 50 | 3 | 4.1373 | 25.8 | 10.5 | 11.7 | 0.04466473 | . | .
2 | 3 | 57 | 1 | . | 24.65 | 6.1 | 4.3 | 0.004294589 | 651.8161 | .
2 | 3 | 57 | 3 | 3.936395 | 26.4 | 7 | 5.3 | 0.007199301 | 532.848 | 8256.589
2 | 3 | 59 | 1 | 3.878885 | 25.4 | 9 | 8.6 | 0.02205659 | . | .
2 | 3 | 59 | 3 | 3.34893 | 24.1 | 7.3 | 5.4 | 0.007797806 | 656 | 7357.258
2 | 3 | 68 | 1 | 3.158435 | 27.55 | 7.8 | 8.8 | 0.01950709 | . | .
2 | 3 | 68 | 3 | . | 27.85 | 4.2 | 3.4 | 0.001875544 | . | .
2 | 3 | 72 | 1 | 4.14166 | 23.15 | 9.1 | 9 | 0.02415557 | . | .
2 | 3 | 72 | 3 | 4.08336 | 24 | 10.6 | 9.6 | 0.03210374 | 714.0462 | 11905.88
2 | 3 | 81 | 1 | 3.96227 | 25.05 | 11.1 | 9 | 0.03026706 | 724.595 | 11375.84
2 | 3 | 81 | 3 | 3.916775 | 25.65 | 10.9 | 9.1 | 0.03021878 | 642.5684 | 9857.723
2 | 3 | 83 | 1 | 4.069175 | 23.5 | 9.8 | 9.6 | 0.02936743 | 632.7182 | 10476.66
2 | 3 | 83 | 3 | 4.219555 | 19.45 | 7.5 | 6.8 | 0.01196347 | 629.313 | 11204.69
2 | 3 | 88 | 1 | 3.478285 | 29.8 | 6.6 | 5.3 | 0.0067341 | 753.544 | 9116.727
2 | 3 | 88 | 3 | 3.945235 | 31.35 | 6.6 | 6 | 0.008339483 | 742.6815 | 11559.75
2 | 3 | 90 | 1 | 4.388265 | 27.5 | 7.7 | 7.1 | 0.01327851 | 811.040625 | 15618.1
2 | 3 | 90 | 3 | 4.273075 | 24.45 | 8.1 | 7.6 | 0.01581467 | . | .
2 | 3 | 101 | 1 | 3.63511 | 21.85 | 8 | 8.4 | 0.01852903 | . | .
2 | 3 | 101 | 3 | . | 22.05 | 5.5 | 5.1 | 0.005123816 | 679.0161 | .
2 | 3 | 113 | 1 | 4.038035 | 25.1 | 6.8 | 5.2 | 0.006741239 | 657.8533 | 10726.78
2 | 3 | 113 | 3 | 3.939565 | 23.6 | 10.9 | 12.7 | 0.05367713 | . | .
2 | 3 | 114 | 1 | 3.953155 | 28.6 | 10.5 | 12.1 | 0.04732912 | 720.2182 | 11255.16
2 | 3 | 114 | 3 | 4.166835 | 20.45 | 11.2 | 11.5 | 0.04665289 | 507.4848 | 8811.213
2 | 3 | 117 | 1 | 3.934365 | 27.7 | 7.3 | 6.4 | 0.01045082 | 712.734375 | 11032.58
2 | 3 | 126 | 1 | 3.863175 | 21.7 | 6.8 | 5.3 | 0.006966238 | 692.1556 | 10329.81
2 | 3 | 136 | 1 | 3.54205 | 28.25 | 8.9 | 9.7 | 0.02679957 | 644.915 | 8091.18
2 | 3 | 136 | 3 | 3.8415 | 30.95 | 8.1 | 8.2 | 0.01802766 | 646.1593 | 9535.451
2 | 3 | 137 | 1 | . | 23.6 | 5.6 | 4.3 | 0.003897227 | 685.1316 | .
2 | 3 | 137 | 3 | 3.804545 | 18.3 | 7.5 | 6.9 | 0.01226832 | 577 | 8351.823
2 | 3 | 138 | 1 | 3.45837 | 25.6 | 9.1 | 9.2 | 0.02508821 | 692.1727 | 8278.609
2 | 3 | 138 | 3 | 3.812495 | 22.2 | 9.6 | 9.7 | 0.02920497 | 652.8148 | 9488.74
2 | 4 | 11 | 1 | . | 30.3 | 5.8 | 3.7 | 0.003130137 | . | .
2 | 4 | 11 | 3 | 2.890635 | 28.1 | 10.2 | 9.7 | 0.0312858 | . | .
2 | 4 | 12 | 1 | 3.75384 | 23.2 | 10.1 | 10.9 | 0.03782668 | 636.93125 | 8975.199
2 | 4 | 12 | 3 | 4.232305 | 26.95 | 8.4 | 8.9 | 0.02163661 | 654.8759 | 11730.4
2 | 4 | 14 | 1 | 3.817715 | 24.8 | 9.5 | 10 | 0.03041545 | 609.3452 | 8881.174
2 | 4 | 14 | 3 | 4.15817 | 24.65 | 6.9 | 6.5 | 0.01006866 | . | .
2 | 4 | 15 | 1 | 3.62813 | 25.9 | 10.1 | 12.1 | 0.04528755 | 552.2679 | 7269.683
2 | 4 | 15 | 3 | 3.646775 | 27.25 | 11.7 | 12 | 0.05275579 | 627.2556 | 8341.851
2 | 4 | 17 | 1 | 3.65287 | 25.35 | 8 | 7.8 | 0.01630719 | 602.8038 | 8043.489
2 | 4 | 17 | 3 | 2.72638 | 22.2 | 7.4 | 8.1 | 0.01592911 | 552.8839 | 4109.668
2 | 4 | 38 | 1 | 3.995865 | 29.85 | 11.3 | 11 | 0.04365026 | 607.03 | 9692.41
2 | 4 | 38 | 3 | 4.076185 | 24.35 | 9.1 | 8.5 | 0.02188928 | 557.5161 | 9263.289
2 | 4 | 40 | 1 | . | 33.85 | 6.1 | 3.6 | 0.003161683 | . | .
2 | 4 | 40 | 3 | 3.434045 | 25.9 | 11.7 | 11.7 | 0.05050316 | 619.7613 | 7308.637
2 | 4 | 47 | 3 | 3.797455 | 27.45 | 9.2 | 9.1 | 0.02492741 | 607.316 | 8757.9
2 | 4 | 50 | 1 | 4.27452 | 22.8 | 8.4 | 7.3 | 0.01537602 | 653.7889 | 11945.72
2 | 4 | 50 | 3 | 3.88988 | 24.4 | 7.4 | 7.7 | 0.01459762 | 641.444 | 9705.796
2 | 4 | 59 | 1 | 3.54841 | 27.05 | 9 | 8.5 | 0.0216164 | 689.8414 | 8685.94
2 | 4 | 59 | 3 | 3.718425 | 24.3 | 8.9 | 8 | 0.01922622 | 657.8 | 9095.193
2 | 4 | 68 | 1 | 3.18257 | 28.6 | 13 | 14.5 | 0.08238997 | 586.203 | 5937.505
2 | 4 | 68 | 3 | 4.33042 | 27.6 | 7.7 | 6.3 | 0.01080597 | 615.6789 | 11545.54
2 | 4 | 72 | 1 | 3.158205 | 24.85 | 6.3 | 5.4 | 0.006596829 | 615.5 | 6139.156
2 | 4 | 72 | 3 | . | 27.2 | 5.5 | 4 | 0.003370825 | 661.75 | .
2 | 4 | 81 | 1 | 4.11321 | 23.55 | 12 | 10.8 | 0.0452778 | 652.8759 | 11045.68
2 | 4 | 81 | 3 | 3.96497 | 26.25 | 10.5 | 9.8 | 0.03290916 | 667.4034 | 10492.24
2 | 4 | 83 | 3 | 4.010695 | 16.95 | 10 | 11.5 | 0.04102067 | 556.2633 | 8947.871
2 | 4 | 88 | 1 | 3.95921 | 24.8 | 8.7 | 7.5 | 0.016764 | 720.0375 | 11286.84
2 | 4 | 88 | 3 | 3.823625 | 26.55 | 8.1 | 7.3 | 0.01475411 | 633.0552 | 9255.335
2 | 4 | 90 | 1 | . | 22.15 | 5.9 | 4.3 | 0.004135094 | 669.8467 | .
2 | 4 | 90 | 3 | . | 20.75 | 7 | 6.5 | 0.01023448 | 587.312 | .
2 | 4 | 101 | 1 | 3.56213 | 29.35 | 11.5 | 12.5 | 0.05550429 | 651.1759 | 8262.621
2 | 4 | 101 | 3 | 3.38428 | 23.75 | 9.7 | 10 | 0.03114342 | 551.0867 | 6311.789
2 | 4 | 113 | 1 | 3.51789 | 28.15 | 9.2 | 7.6 | 0.01827442 | 641.2538 | 7935.869
2 | 4 | 113 | 3 | . | 20.85 | 4.6 | 4.4 | 0.003243233 | 522.6591 | .
2 | 4 | 114 | 1 | 4.132245 | 23.2 | 7.4 | 7.2 | 0.01300244 | 610.6684 | 10427.44
2 | 4 | 114 | 3 | 4.018965 | 25.95 | 8.7 | 8.2 | 0.01955112 | 602.8733 | 9737.658
2 | 4 | 117 | 1 | 3.768895 | 22.8 | 9.9 | 9.1 | 0.02709147 | 600.3852 | 8528.213
2 | 4 | 117 | 3 | 3.44011 | 28.95 | 8.5 | 6.9 | 0.01414151 | 628.6303 | 7439.435
2 | 4 | 126 | 1 | 4.1329 | 27.2 | 10.5 | 12.3 | 0.04868554 | 619.5448 | 10582.36
2 | 4 | 126 | 3 | 4.198605 | 24.2 | 10.7 | 9.6 | 0.0324478 | 629.4682 | 11096.44
2 | 4 | 136 | 1 | . | 27.5 | 8.8 | 8.4 | 0.02064641 | 661.1242 | .
2 | 4 | 136 | 3 | . | 25.5 | 6 | 5.1 | 0.005655796 | 576.1708 | .
2 | 4 | 137 | 1 | 3.70947 | 22.95 | 7.6 | 7.6 | 0.01471111 | 624.9379 | 8599.251
2 | 4 | 137 | 3 | 4.004685 | 23.85 | 6.7 | 6.5 | 0.009737992 | 564.1955 | 9048.286
2 | 4 | 138 | 1 | 4.140805 | 26.1 | 11.9 | 12.7 | 0.05930158 | 648.66875 | 11122.25
2 | 5 | 11 | 1 | . | 26.85 | 6.6 | 4.9 | 0.005882198 | . | .
2 | 5 | 11 | 3 | 3.4065 | 30.55 | 9 | 8.4 | 0.02117994 | 872.46 | 10124.24
2 | 5 | 12 | 1 | 4.409565 | 25.95 | 8.8 | 8.9 | 0.02281001 | 734.9273 | 14290.12
2 | 5 | 12 | 3 | 3.96132 | 26.35 | 8.5 | 8.7 | 0.02108681 | 563.5704 | 8843.578
2 | 5 | 14 | 1 | 4.109665 | 25.65 | 9.4 | 10 | 0.03005224 | 689.7625 | 11649.64
2 | 5 | 15 | 1 | 4.14777 | 27.4 | 10.5 | 11.9 | 0.04598883 | 622.871875 | 10715.89
2 | 5 | 15 | 3 | 3.824625 | 27.75 | 8.1 | 7 | 0.01372463 | 657.2226 | 9613.692
2 | 5 | 17 | 1 | 4.22902 | 20.7 | 12.6 | 15 | 0.08430291 | 743.2269 | 13292.32
2 | 5 | 17 | 3 | 3.60297 | 21.45 | 11.1 | 11.1 | 0.04344667 | . | .
2 | 5 | 38 | 1 | 3.918515 | 25.15 | 8.1 | 8.4 | 0.0187922 | 626.9727 | 9627.016
2 | 5 | 38 | 3 | 3.61084 | 21.45 | 9.7 | 13 | 0.04895072 | 657.7217 | 8575.485
2 | 5 | 40 | 3 | 3.80122 | 28.45 | 7.8 | 8.3 | 0.01763621 | 685.9452 | 9911.409
2 | 5 | 47 | 1 | . | 26.1 | 5.8 | 4.7 | 0.004727579 | . | .
2 | 5 | 47 | 3 | 3.766175 | 27.2 | 8.1 | 7.2 | 0.01440748 | 640.4957 | 9084.838
2 | 5 | 50 | 1 | 4.050385 | 23.45 | 11.8 | 13.2 | 0.06277847 | 587.5536 | 9639.18
2 | 5 | 50 | 3 | 4.224935 | 25.1 | 9.7 | 9.1 | 0.02647098 | 644.2778 | 11500.41
2 | 5 | 57 | 3 | 3.70002 | 31 | 8.6 | 8.8 | 0.02179377 | 721.9419 | 9883.492
2 | 5 | 59 | 1 | 4.31095 | 26.55 | 8.6 | 5.5 | 0.009694182 | 734.2722 | 13645.93
2 | 5 | 59 | 3 | . | 34 | 6.6 | 4.5 | 0.005079193 | 648.4 | .
2 | 5 | 68 | 1 | 3.616195 | 24.1 | 7.2 | 7.4 | 0.01321374 | 607.765625 | 7947.67
2 | 5 | 68 | 3 | 3.512175 | 24.85 | 6.8 | 6 | 0.008626962 | . | .
2 | 5 | 72 | 1 | 4.024545 | 28.35 | 12.2 | 12.5 | 0.05935534 | 653.3061 | 10581.57
2 | 5 | 72 | 3 | 3.933445 | 23.05 | 12 | 11.6 | 0.05121249 | 604.603 | 9354.412
2 | 5 | 81 | 3 | 3.32204 | 27.65 | 9.4 | 9 | 0.02506163 | 636.956 | 7029.414
2 | 5 | 83 | 1 | 3.838445 | 20.55 | 8.1 | 9 | 0.02116519 | 645.415 | 9509.325
2 | 5 | 83 | 3 | 4.17867 | 23.15 | 8.1 | 7.7 | 0.01617503 | 642.3593 | 11216.42
2 | 5 | 88 | 1 | 4.060795 | 28 | 9.2 | 7.6 | 0.01827442 | 666.0333 | 10982.93
2 | 5 | 88 | 3 | 3.585075 | 28.2 | 10.9 | 12 | 0.04867993 | 694.0655 | 8920.659
2 | 5 | 90 | 1 | 3.516015 | 24.25 | 8.4 | 9.2 | 0.02290895 | 707.416 | 8745.332
2 | 5 | 90 | 3 | 4.06414 | 27.7 | 8.7 | 10.3 | 0.02896331 | 600.5548 | 9919.505
2 | 5 | 101 | 1 | 3.56238 | 24.35 | 5.8 | 5.3 | 0.005815309 | 658.3481 | 8354.801
2 | 5 | 101 | 3 | . | 24.05 | 4.8 | 3.4 | 0.002182548 | 601.4591 | .
2 | 5 | 113 | 1 | 4.343715 | 27.3 | 10.7 | 10.6 | 0.03849105 | 666.9355 | 12583.65
2 | 5 | 113 | 3 | 4.34655 | 26.6 | 12.6 | 11.9 | 0.05656456 | 602.5742 | 11384.13
2 | 5 | 114 | 1 | . | 26.1 | 4 | 2.7 | 0.001192651 | 705.3591 | .
2 | 5 | 114 | 3 | 4.16374 | 33.05 | 11.3 | 11.1 | 0.04433646 | 677.9367 | 11753.21
2 | 5 | 117 | 1 | 4.144675 | 23.3 | 11.2 | 11.4 | 0.04595587 | 600.0839 | 10308.44
2 | 5 | 117 | 3 | 4.25369 | 24.4 | 10.3 | 9.6 | 0.03107423 | 598.172 | 10823.25
2 | 5 | 126 | 1 | 4.07243 | 25.95 | . | . | . | 699.6926 | 11604.18
2 | 5 | 136 | 1 | 4.169885 | 25.8 | 9.2 | 7.8 | 0.01911119 | 688.872 | 11978.07
2 | 5 | 136 | 3 | 4.07611 | 28.7 | 10.7 | 11.7 | 0.04563181 | 708.6296 | 11773.65
2 | 5 | 137 | 1 | 4.053275 | 26.4 | 10 | 11.2 | 0.03919369 | 602.4095 | 9897.009
2 | 5 | 137 | 3 | 4.185435 | 26.8 | 8.1 | 7.5 | 0.01545772 | . | .
2 | 5 | 138 | 1 | 4.01751 | 26.45 | 8.1 | 8.5 | 0.01917945 | 729.8552 | 11780.14
2 | 5 | 138 | 3 | 3.410275 | 25 | 9 | 10.3 | 0.03009977 | 589.1519 | 6851.822
2 | 6 | 11 | 1 | 3.42134 | 26.5 | 5.8 | 5.3 | 0.005815309 | 665.6138 | 7791.387
2 | 6 | 11 | 3 | 3.884585 | 25.65 | 7.6 | 8 | 0.01607094 | 697.94375 | 10531.97
2 | 6 | 12 | 1 | 4.10548 | 27.05 | 10.4 | 12.9 | 0.05227979 | 710.5652 | 11976.55
2 | 6 | 12 | 3 | 4.13559 | 24.75 | 10 | 14.1 | 0.05828785 | 698.5036 | 11946.58
2 | 6 | 14 | 1 | 3.88547 | 25.25 | 8.9 | 10 | 0.02824412 | 713.89 | 10777.51
2 | 6 | 14 | 3 | 4.122085 | 24.75 | 8.5 | 11.4 | 0.03359979 | . | .
2 | 6 | 15 | 1 | 4.669845 | 35.05 | 10.1 | 11.4 | 0.04086685 | 665.4423 | 14511.6
2 | 6 | 15 | 3 | 3.92329 | 25.25 | 8.6 | 10.8 | 0.03101925 | . | .
2 | 6 | 17 | 1 | 3.61744 | 24.5 | 7.8 | 7.6 | 0.01515139 | 642.8147 | 8411.791
2 | 6 | 17 | 3 | 3.09622 | 25.9 | 7.7 | 7.4 | 0.01426028 | 671.7909 | 6440.176
2 | 6 | 38 | 1 | . | 24.7 | 6.2 | 4.2 | 0.004200732 | 700.6448 | .
2 | 6 | 38 | 3 | 4.07163 | 26.9 | 11.5 | 12.4 | 0.05474117 | 502.2828 | 8326.929
2 | 6 | 40 | 1 | . | 29.4 | 5.1 | 3.8 | 0.002832124 | . | .
2 | 6 | 40 | 3 | . | 28.1 | 5.8 | 5.2 | 0.005627484 | . | .
2 | 6 | 47 | 1 | 3.86969 | 23.8 | 7.5 | 6.5 | 0.01106833 | 722.2917 | 10815.96
2 | 6 | 47 | 3 | 4.06104 | 25.4 | 7.5 | 7 | 0.01257638 | . | .
2 | 6 | 50 | 1 | 4.04275 | 24.35 | 9.7 | 11.4 | 0.0390344 | 672.4588 | 10990.55
2 | 6 | 50 | 3 | . | 21.5 | 5.5 | 4.6 | 0.004288989 | 709.756 | .
2 | 6 | 57 | 1 | 3.952535 | 32.2 | 9.3 | 10 | 0.02968955 | 639.7609 | 9994.685
2 | 6 | 57 | 3 | . | 28.8 | 4.5 | 3.4 | 0.002028353 | 629.3259 | .
2 | 6 | 59 | 1 | 4.192265 | 27.55 | 9.4 | 9.8 | 0.02902379 | 687.3963 | 12081.05
2 | 6 | 59 | 3 | 3.571545 | 21.5 | 10.6 | 11.2 | 0.04187407 | 644.7846 | 8224.83
2 | 6 | 72 | 1 | 4.022675 | 25.2 | 7.6 | 5.8 | 0.009232509 | 717.3387 | 11607.91
2 | 6 | 72 | 3 | 3.233765 | 32.85 | 11 | 12.3 | 0.05132587 | 817.7242 | 8551.135
2 | 6 | 81 | 1 | 3.89216 | 23.05 | 11.9 | 11.7 | 0.05148436 | 620.3645 | 9397.846
2 | 6 | 81 | 3 | 3.33479 | 29.15 | 12.2 | 15.5 | 0.08599663 | 614.2148 | 6830.575
2 | 6 | 83 | 3 | 3.60168 | 20.4 | 6.8 | 8.3 | 0.01509244 | 642.7633 | 8337.989
2 | 6 | 88 | 1 | 4.5867 | 33 | 7.6 | 6.2 | 0.01035718 | 665.256 | 13995.53
2 | 6 | 88 | 3 | 3.828235 | 31.1 | 7.8 | 6.4 | 0.01126715 | 697.7727 | 10226.13
2 | 6 | 90 | 1 | 3.925125 | 22.85 | 6.1 | 5.5 | 0.006563939 | 723.9536 | 11153.67
2 | 6 | 90 | 3 | 4.076905 | 27.35 | 9 | 9.1 | 0.02431312 | 733.4629 | 12191
2 | 6 | 101 | 1 | 3.45484 | 26.6 | 6.9 | 7.4 | 0.01259047 | 748.2967 | 8931.609
2 | 6 | 101 | 3 | 3.701205 | 28.5 | 7.5 | 8.1 | 0.01617371 | 761.5645 | 10432.61
2 | 6 | 113 | 1 | 3.93151 | 24 | 8 | 9.5 | 0.02290706 | 675.685 | 10443.91
2 | 6 | 113 | 3 | 3.579115 | 29.65 | 5.7 | 5.6 | 0.006269212 | 716.521875 | 9178.691
2 | 6 | 114 | 3 | 4.07328 | 19.55 | 5.8 | 5.3 | 0.005815309 | . | .
2 | 6 | 117 | 1 | 3.784115 | 23.45 | 6.5 | 5.7 | 0.007502674 | 730.7 | 10463.28
2 | 6 | 117 | 3 | . | 23.45 | 4.2 | 3.1 | 0.001599489 | 621.9815 | .
2 | 6 | 126 | 1 | 3.59636 | 27.6 | . | . | . | 723.409375 | 9356.436
2 | 6 | 136 | 1 | 3.68927 | 26.35 | 9.7 | 9.7 | 0.02955059 | 730.64 | 9944.531
2 | 6 | 136 | 3 | 4.00297 | 30.2 | 8.2 | 8.5 | 0.01944849 | 721.3483 | 11558.72
2 | 6 | 137 | 1 | 3.957915 | 29.25 | 7.4 | 6.5 | 0.01090095 | 706.5935 | 11068.85
2 | 6 | 137 | 3 | 3.733245 | 30.15 | 9.2 | 9.7 | 0.02782743 | 661.8364 | 9224.092
2 | 6 | 138 | 1 | 4.00478 | 26.6 | 10.1 | 9.3 | 0.02877181 | 699.6217 | 11220.72
2 | 6 | 138 | 3 | 3.62817 | 31.25 | 11.7 | 14 | 0.06881128 | 768.4576 | 10115.68
2 | 7 | 11 | 1 | 3.6076 | 29 | 10.3 | 10.1 | 0.03391611 | . | .
2 | 7 | 11 | 3 | 3.55322 | 23.05 | 6.2 | 5.4 | 0.006478081 | 650.3167 | 8210.49
2 | 7 | 12 | 1 | 3.8372 | 24.4 | 9.4 | 11.5 | 0.03823804 | 699.7929 | 10303.82
2 | 7 | 12 | 3 | 4.19931 | 24.45 | 8.4 | 6.4 | 0.0122561 | 765.4625 | 13498.32
2 | 7 | 14 | 1 | 3.34197 | 28.3 | 5.7 | 5.3 | 0.005701616 | . | .
2 | 7 | 14 | 3 | 3.745275 | 26.4 | 6.1 | 5.9 | 0.007408255 | 719.4375 | 10091.61
2 | 7 | 15 | 1 | 3.669495 | 22.55 | 10.1 | 13.5 | 0.05469318 | 603.631 | 8128.009
2 | 7 | 15 | 3 | 3.688515 | 28.6 | 7.2 | 6.6 | 0.01084885 | 703.7862 | 9575.112
2 | 7 | 17 | 1 | 3.164205 | 24.95 | 9.2 | 9.8 | 0.02832374 | 565.7517 | 5664.416
2 | 7 | 17 | 3 | 3.63279 | 28.35 | 8.5 | 9.3 | 0.02365553 | 644.6828 | 8507.984
2 | 7 | 38 | 1 | 3.52557 | 20.2 | 7.1 | 7.2 | 0.01240567 | . | .
2 | 7 | 38 | 3 | . | 17.45 | 3.4 | 2.5 | 0.0008685113 | 695.8172 | .
2 | 7 | 40 | 1 | . | 19.2 | 4.1 | 3.2 | 0.001643863 | 598.528 | .
2 | 7 | 47 | 1 | 4.114385 | 21.35 | 9 | 9.1 | 0.02431312 | 664.7571 | 11253.12
2 | 7 | 47 | 3 | 4.24542 | 27.85 | 9.6 | 8.8 | 0.02469263 | 657.0857 | 11843.04
2 | 7 | 50 | 1 | 3.80725 | 23.7 | 8.6 | 9.7 | 0.02577637 | 660.2276 | 9570.1
2 | 7 | 50 | 3 | 3.92111 | 21.5 | 6.9 | 6 | 0.008771133 | . | .
2 | 7 | 57 | 3 | 3.249795 | 20.65 | 5.6 | 6.2 | 0.007322776 | 636.5273 | 6722.471
2 | 7 | 59 | 1 | 3.08988 | 24.05 | 6.2 | 7.6 | 0.01167516 | 667.9 | 6376.681
2 | 7 | 59 | 3 | 2.847555 | 25.05 | 4.4 | 3.8 | 0.002395088 | 709.9276 | 5756.497
2 | 7 | 68 | 1 | . | 21.9 | 5.1 | 4.5 | 0.003790306 | 597.9611 | .
2 | 7 | 68 | 3 | . | . | 2 | 1.4 | 0.0001750373 | . | .
2 | 7 | 72 | 1 | . | 23.75 | 3.8 | 2.7 | 0.001125184 | 638.6115 | .
2 | 7 | 72 | 3 | . | 21.4 | 3.9 | 3.2 | 0.001553132 | 670.9963 | .
2 | 7 | 81 | 1 | 3.155965 | 26.95 | 6.1 | 4.7 | 0.005006143 | 669.8045 | 6671.33
2 | 7 | 81 | 3 | 3.43425 | 23.65 | 7.1 | 7 | 0.0118177 | 644.9857 | 7607.009
2 | 7 | 83 | 1 | 2.73888 | 28 | 7 | 10 | 0.02150446 | 661.0478 | 4958.826
2 | 7 | 83 | 3 | . | 21.55 | 4.8 | 4.3 | 0.003271546 | 601.0706 | .
2 | 7 | 88 | 1 | 3.66828 | 23.55 | 6.8 | 6.6 | 0.01016722 | 595.8129 | 8017.424
2 | 7 | 88 | 3 | 4.154965 | 32.3 | 6.3 | 5.1 | 0.005977909 | 692.6654 | 11957.99
2 | 7 | 90 | 3 | 3.8469 | 26.2 | 8.3 | 8.7 | 0.02052443 | 651.2182 | 9637.143
2 | 7 | 101 | 1 | 3.46933 | 25.8 | 6 | 6.2 | 0.007919396 | 649.2967 | 7815.097
2 | 7 | 101 | 3 | 3.626715 | 33.7 | 7.5 | 8.9 | 0.01902451 | 626.6552 | 8242.434
2 | 7 | 113 | 1 | 3.425845 | 24.35 | 5.9 | 4.7 | 0.004820222 | 626.405 | 7351.748
2 | 7 | 113 | 3 | 3.537825 | 30.45 | 6.7 | 6.3 | 0.009227314 | 636.9895 | 7972.691
2 | 7 | 114 | 1 | . | . | 3 | 2.1 | 0.0005578952 | . | .
2 | 7 | 114 | 3 | 3.89785 | 23.15 | 5.3 | 5.4 | 0.005421464 | 673.2065 | 10228.18
2 | 7 | 117 | 1 | 4.03279 | 22.2 | 10.2 | 9.9 | 0.03240592 | 609.5333 | 9913.081
2 | 7 | 117 | 4 | 3.632775 | 28.55 | 5.9 | 4.2 | 0.003970742 | 626.0484 | 8261.994
2 | 7 | 126 | 1 | 3.77054 | 26.05 | 10.8 | 13.1 | 0.0560348 | 653.6818 | 9293.376
2 | 7 | 126 | 3 | 3.930345 | 27.2 | 10 | 11.1 | 0.03859248 | 693.0818 | 10706.46
2 | 7 | 136 | 1 | 3.539165 | 27.05 | 6.2 | 5.7 | 0.007110799 | 673.8882 | 8440.914
2 | 7 | 136 | 3 | 3.66242 | 29.4 | 7.7 | 7 | 0.0129578 | 651.9897 | 8745.346
2 | 7 | 137 | 1 | 3.37789 | 28.75 | 6.9 | 5.8 | 0.008273299 | 656.6259 | 7492.194
2 | 7 | 137 | 3 | 3.648955 | 25.6 | 6.9 | 7.4 | 0.01259047 | 626.1667 | 8337.329
2 | 7 | 138 | 1 | 3.18925 | 27.7 | 6.7 | 6.5 | 0.009737992 | 658.1607 | 6694.36
2 | 7 | 138 | 3 | 2.905325 | 27 | 5.7 | 5.2 | 0.005517463 | 651.2931 | 5497.509
2 | 8 | 11 | 1 | 3.8239 | 30.25 | 11 | 14 | 0.06415672 | 669.39 | 9787.962
2 | 8 | 12 | 1 | 3.971175 | 24.95 | 9.5 | 11.9 | 0.04104942 | 627.7048 | 9899.049
2 | 8 | 12 | 3 | 4.14922 | 27.35 | 8 | 9.3 | 0.02208219 | 590.7964 | 10171.17
2 | 8 | 14 | 1 | 3.755 | 31.6 | 6.9 | 6.3 | 0.009540642 | 639.3097 | 9014.282
2 | 8 | 14 | 3 | 4.095805 | 34.45 | 6.8 | 5.5 | 0.007425497 | 759.2269 | 12736.5
2 | 8 | 17 | 1 | 3.963835 | 25.9 | 8.8 | 8.9 | 0.02281001 | 637.344 | 10013.94
2 | 8 | 17 | 3 | 3.72365 | 19.4 | 6.6 | 5.6 | 0.007404479 | 618.6323 | 8577.688
2 | 8 | 38 | 1 | 3.625645 | 22.4 | 7.5 | 9.6 | 0.02167642 | 599.6065 | 7882.008
2 | 8 | 38 | 3 | 3.27871 | 24.2 | 6.7 | 7.8 | 0.01333356 | 611.4935 | 6573.519
2 | 8 | 40 | 1 | 4.32715 | 30.95 | 8.2 | 7.7 | 0.01640193 | 637.18 | 11930.7
2 | 8 | 40 | 3 | . | 29.7 | 6.7 | 5.2 | 0.006628806 | . | .
2 | 8 | 47 | 1 | 3.86517 | 29.6 | 9.8 | 11.3 | 0.03889638 | 678.9545 | 10143.27
2 | 8 | 47 | 3 | 4.350685 | 23.35 | 6.5 | 5.7 | 0.007502674 | 610.55 | 11556.77
2 | 8 | 50 | 1 | . | 23.15 | 5 | 4.1 | 0.003156661 | . | .
2 | 8 | 50 | 3 | 3.394785 | 27 | 6.7 | 6.5 | 0.009737992 | 651.9065 | 7512.938
2 | 8 | 57 | 1 | . | . | 3.1 | 2.3 | 0.0006773549 | . | .
2 | 8 | 57 | 3 | . | 30.85 | 4.3 | 2.9 | 0.001464404 | 694.475 | .
2 | 8 | 59 | 1 | 3.9094 | 21.8 | 7.2 | 6.7 | 0.01113372 | 670.6591 | 10249.96
2 | 8 | 59 | 3 | 3.5968 | 29.75 | 10.4 | 11 | 0.03972518 | 667.3032 | 8632.882
2 | 8 | 68 | 1 | 4.02394 | 25.8 | 6.6 | 5.3 | 0.0067341 | 606.8792 | 9826.644
2 | 8 | 68 | 3 | 3.79528 | 26.55 | 6.1 | 5.6 | 0.006770992 | 716.7095 | 10323.59
2 | 8 | 72 | 1 | 3.22782 | 24.55 | 8 | 8 | 0.01703456 | 565.4167 | 5890.976
2 | 8 | 72 | 3 | 3.714485 | 34.65 | 8.2 | 7 | 0.01391715 | 776.4034 | 10712.35
2 | 8 | 83 | 1 | 4.13265 | 26.6 | 7 | 5.3 | 0.007199301 | 710.25 | 12130.21
2 | 8 | 83 | 3 | 4.00136 | 25.45 | 10.3 | 10.1 | 0.03391611 | 641.46 | 10270.34
2 | 8 | 88 | 1 | . | . | 3.7 | 2.2 | 0.000766966 | 736.6464 | .
2 | 8 | 88 | 3 | 3.6263 | 34.1 | 7.3 | 6.5 | 0.01073386 | 687.5167 | 9040.88
2 | 8 | 90 | 1 | 4.11251 | 24.2 | 8.1 | 7.6 | 0.01581467 | 615.0643 | 10402.42
2 | 8 | 101 | 1 | 3.77182 | 27.95 | 8 | 7.5 | 0.01524125 | . | .
2 | 8 | 101 | 3 | 3.31524 | 26.75 | 7.4 | 6.3 | 0.01032928 | 624.0074 | 6858.351
2 | 8 | 113 | 1 | . | 22.75 | 4.2 | 3.7 | 0.002169815 | 700.375 | .
2 | 8 | 113 | 3 | 3.58034 | 37.55 | 4.9 | 5.6 | 0.005280193 | 674.3185 | 8643.977
2 | 8 | 114 | 1 | 3.761415 | 30.6 | 6.6 | 5.5 | 0.007178055 | 654.8333 | 9264.741
2 | 8 | 114 | 3 | 3.87801 | 25.35 | 7.5 | 7.4 | 0.01384053 | 657.44 | 9887.215
2 | 8 | 117 | 1 | . | 25.1 | 5.9 | 4.5 | 0.004472149 | 676.9958 | .
2 | 8 | 117 | 3 | 3.57549 | 32.6 | 6.4 | 5.7 | 0.007371771 | 670.5667 | 8572.611
2 | 8 | 126 | 1 | 4.02069 | 27.45 | 9.6 | 10.2 | 0.03184786 | 677.5552 | 10953.32
2 | 8 | 136 | 1 | 3.64566 | 26.9 | 7.5 | 5.8 | 0.009094719 | 614.4538 | 8166.606
2 | 8 | 136 | 3 | 3.689885 | 28.8 | 7.1 | 6 | 0.009060321 | 684.77 | 9323.316
2 | 8 | 137 | 1 | 4.08434 | 25.85 | 9.8 | 10.5 | 0.03427245 | 703.2485 | 11731.47
2 | 8 | 137 | 3 | . | 18.7 | 4.6 | 3.2 | 0.001873267 | 753.89 | .
2 | 8 | 138 | 1 | 3.984525 | 31.85 | 8 | 8.4 | 0.01852903 | 663.1788 | 10528.92
2 | 8 | 138 | 3 | 3.75251 | 32.9 | 5.7 | 5.2 | 0.005517463 | 668.3808 | 9411.691
3 | 1 | 11 | 1 | 2.888855 | 26.75 | 5.7 | 8.5 | 0.01287012 | 656.6103 | 5479.731
3 | 1 | 11 | 2 | 3.649795 | 28.45 | 8.1 | 9.8 | 0.02451134 | 685.98 | 9137.942
3 | 1 | 12 | 2 | 4.18569 | 26.8 | 7.7 | 9.2 | 0.02075415 | 645.9935 | 11317.81
3 | 1 | 12 | 4 | 3.383795 | 28.8 | 8.9 | 10 | 0.02824412 | 748.29375 | 8568.015
3 | 1 | 14 | 3 | 3.658145 | 32.25 | 9.7 | 10.8 | 0.03556113 | 731.35 | 9786.944
3 | 1 | 14 | 4 | 3.857875 | 32.9 | 10.2 | 13.1 | 0.05251415 | 631.0517 | 9392.069
3 | 1 | 15 | 1 | 3.348625 | 24.05 | 8.9 | 11 | 0.03328683 | 653.8933 | 7332.295
3 | 1 | 15 | 2 | 3.918345 | 26.45 | 6.3 | 7.3 | 0.01109187 | 590.95 | 9073.108
3 | 1 | 17 | 1 | 3.313445 | 23.6 | 7.6 | 8.9 | 0.01931274 | . | .
3 | 1 | 17 | 4 | . | 31.6 | 5.1 | 5.2 | 0.004862958 | . | .
3 | 1 | 38 | 1 | 3.649515 | 26.9 | 6.3 | 7.5 | 0.01162082 | 570.5167 | 7598.689
3 | 1 | 38 | 4 | 3.4441 | 26.75 | 6.2 | 8 | 0.01275435 | 554.2053 | 6573.886
3 | 1 | 40 | 1 | 3.669135 | 24.25 | 5.8 | 5.5 | 0.006198692 | 707.0348 | 9518.492
3 | 1 | 40 | 3 | 3.775435 | 22.75 | 5.7 | 6.1 | 0.007264915 | 646.6471 | 9217.249
3 | 1 | 47 | 2 | 3.78332 | 26.3 | 5.9 | 5.3 | 0.005929268 | 659.5818 | 9440.931
3 | 1 | 47 | 4 | 3.99329 | 22.25 | 6.6 | 6.1 | 0.008580491 | 628.365 | 10020.14
3 | 1 | 50 | 1 | 3.47857 | 24.25 | 7.5 | 9 | 0.01939444 | 600.8231 | 7270.229
3 | 1 | 50 | 3 | 3.37572 | 24.6 | 9 | 11.4 | 0.03585239 | 581.8565 | 6630.538
3 | 1 | 57 | 1 | 3.349085 | 23.25 | 6.4 | 8.1 | 0.01350861 | 591.963 | 6639.676
3 | 1 | 57 | 3 | 3.62731 | 25.25 | 5 | 5.6 | 0.005402696 | 680.2222 | 8949.941
3 | 1 | 59 | 1 | 3.638125 | 25.75 | 7 | 6.4 | 0.009964609 | 612.404 | 8105.751
3 | 1 | 59 | 2 | 3.70714 | 25.2 | 7.6 | 6.8 | 0.01214472 | 653.5138 | 8981.166
3 | 1 | 68 | 1 | 3.00131 | 25.15 | 4.8 | 5.8 | 0.00547963 | 616.1533 | 5550.224
3 | 1 | 68 | 4 | . | 22.8 | 3.2 | 3 | 0.001110099 | 598.29375 | .
3 | 1 | 72 | 1 | 3.0964 | 23.8 | 9 | 12.7 | 0.043187 | 576.7923 | 5530.108
3 | 1 | 72 | 4 | 3.98714 | 25.55 | 9.6 | 10.5 | 0.0334795 | 647.9615 | 10300.83
3 | 1 | 81 | 1 | . | 25.9 | 5 | 4.6 | 0.003849134 | . | .
3 | 1 | 81 | 2 | 3.363995 | 26.7 | 6 | 5.3 | 0.006043488 | . | .
3 | 1 | 83 | 3 | 3.790645 | 23.45 | 6.9 | 7.7 | 0.0134831 | 595.7793 | 8560.747
3 | 1 | 83 | 4 | . | 22.2 | 4.5 | 3.6 | 0.002238358 | 636.4647 | .
3 | 1 | 88 | 1 | 3.69274 | 28.2 | 6 | 6.4 | 0.008364839 | 678.7452 | 9255.592
3 | 1 | 88 | 2 | 3.781675 | 28.45 | 7.2 | 7.7 | 0.01415055 | . | .
3 | 1 | 90 | 1 | 4.012485 | 26.7 | 6.3 | 6.8 | 0.009815077 | . | .
3 | 1 | 90 | 2 | 3.751105 | 29.35 | 6.6 | 6.5 | 0.009573155 | . | .
3 | 1 | 101 | 2 | 3.410825 | 27.1 | 7 | 7.2 | 0.0122075 | 638.4375 | 7427.408
3 | 1 | 101 | 4 | . | 25.25 | 4.8 | 4 | 0.002888134 | 621.8154 | .
3 | 1 | 113 | 2 | . | 23.6 | 4.7 | 4.1 | 0.002942529 | 606.2769 | .
3 | 1 | 113 | 3 | 3.780575 | 23.45 | 5.7 | 4.9 | 0.004980329 | 595.9167 | 8517.286
3 | 1 | 114 | 1 | 3.90819 | 25.55 | 6 | 6.9 | 0.009522831 | 590.3111 | 9016.382
3 | 1 | 114 | 4 | 4.006275 | 29 | 6.5 | 7.2 | 0.01122247 | 599.08 | 9615.377
3 | 1 | 117 | 1 | 4.045815 | 24.85 | 9.4 | 8.8 | 0.02410944 | 687.1786 | 11248.16
3 | 1 | 117 | 4 | 4.06487 | 20.85 | 8.7 | 8.1 | 0.01914198 | 624.3118 | 10315.61
3 | 1 | 126 | 1 | 3.67576 | 24.6 | 8.6 | 9.2 | 0.02352918 | . | .
3 | 1 | 126 | 4 | 3.691235 | 27.85 | 7.6 | 7.7 | 0.01504633 | 621.4364 | 8467.205
3 | 1 | 136 | 1 | 3.553925 | 25.45 | 8.1 | 9.5 | 0.02323241 | . | .
3 | 1 | 136 | 3 | 3.615895 | 26.65 | 7.9 | 8.7 | 0.01940522 | . | .
3 | 1 | 137 | 1 | 3.91284 | 31.05 | 7.1 | 6 | 0.009060321 | . | .
3 | 1 | 137 | 2 | . | 26.1 | 5.1 | 4.4 | 0.003646299 | . | .
3 | 1 | 138 | 1 | 3.45256 | 25.15 | 5.7 | 5.5 | 0.006077503 | . | .
3 | 1 | 138 | 4 | . | 27.15 | 5 | 3.7 | 0.002644759 | . | .
3 | 2 | 11 | 2 | 3.04041 | 25.95 | 7.3 | 9.7 | 0.02140022 | 642.0968 | 5935.602
3 | 2 | 11 | 4 | 3.82108 | 31.2 | 6.4 | 6.6 | 0.009490998 | 708.9 | 10350.4
3 | 2 | 12 | 2 | 3.610955 | 26.05 | 7.8 | 9.6 | 0.02266339 | 589.4 | 7685.184
3 | 2 | 12 | 4 | 4.441735 | 25.3 | 7.7 | 8.2 | 0.0170204 | 665.0138 | 13120.06
3 | 2 | 14 | 1 | 4.12343 | 29.25 | 6.1 | 5.2 | 0.005959074 | . | .
3 | 2 | 14 | 4 | 3.969565 | 29.15 | 8.3 | 9 | 0.02175946 | . | .
3 | 2 | 15 | 2 | 3.469855 | 23.35 | 6.6 | 7.3 | 0.0116934 | . | .
3 | 2 | 15 | 4 | . | 27.95 | 4.5 | 3.8 | 0.00245698 | . | .
3 | 2 | 17 | 1 | 3.609645 | 23.15 | 8.2 | 8.7 | 0.02024393 | . | .
3 | 2 | 17 | 3 | 3.820875 | 25 | 7.2 | 8 | 0.01511415 | . | .
3 | 2 | 38 | 1 | 3.82069 | 28.05 | 7.6 | 8.7 | 0.0185708 | 660.8333 | 9646.628
3 | 2 | 38 | 4 | 3.502765 | 27.85 | 8.3 | 10.5 | 0.02838165 | 595.2091 | 7302.836
3 | 2 | 40 | 1 | 3.264385 | 23.4 | 6.8 | 6.7 | 0.01043419 | 623.6742 | 6646.003
3 | 2 | 40 | 4 | 3.23291 | 21.9 | 6.6 | 6.5 | 0.009573155 | 652.725 | 6822.09
3 | 2 | 47 | 1 | 3.97983 | 23 | 8.6 | 8.1 | 0.01889239 | 647.9704 | 10263.23
3 | 2 | 47 | 3 | 3.80496 | 23.15 | 7.6 | 8.8 | 0.01894024 | 672.7645 | 9740.097
3 | 2 | 50 | 3 | 3.33633 | 23.65 | 6.4 | 8.6 | 0.01497778 | . | .
3 | 2 | 50 | 4 | 3.453495 | 22.35 | 8.2 | 11.1 | 0.03080762 | 624.7621 | 7451.305
3 | 2 | 57 | 2 | 3.630765 | 25.7 | 6.4 | 6.3 | 0.008759702 | 629.6516 | 8300.354
3 | 2 | 57 | 4 | 4.020965 | 27.15 | 6.6 | 6.6 | 0.009828417 | 550.2893 | 8897.165
3 | 2 | 59 | 2 | 3.880355 | 34.25 | 8 | 8.7 | 0.01968432 | 679.2783 | 10228
3 | 2 | 59 | 4 | 3.912565 | 31.15 | 8.4 | 8.7 | 0.02080539 | 675.9069 | 10346.89
3 | 2 | 68 | 1 | 2.987395 | 28.6 | 5.3 | 5.1 | 0.004912817 | . | .
3 | 2 | 68 | 2 | 3.04298 | 26.75 | 6 | 6.5 | 0.008591386 | 635.6714 | 5886.144
3 | 2 | 72 | 3 | 3.8266 | 20.4 | 7.4 | 8.1 | 0.01592911 | 573.7407 | 8401.21
3 | 2 | 81 | 1 | 4.028545 | 27.75 | 7.5 | 7.4 | 0.01384053 | 699.2381 | 11348.06
3 | 2 | 81 | 3 | 3.816155 | 24.4 | 7.6 | 6.8 | 0.01214472 | 626.525 | 9124.108
3 | 2 | 83 | 1 | 3.73008 | 26.75 | 8.8 | 11 | 0.03286255 | 614.6065 | 8551.325
3 | 2 | 83 | 4 | 3.408355 | 20.55 | 6.5 | 5.7 | 0.007502674 | 700.0381 | 8132.261
3 | 2 | 88 | 3 | 4.161755 | 31.35 | 6.8 | 6.2 | 0.009128569 | 658.0167 | 11396.98
3 | 2 | 88 | 4 | 4.18155 | 27 | 8.3 | 7.3 | 0.01516838 | 670.6889 | 11727.24
3 | 2 | 90 | 2 | 3.661745 | 22.15 | 7.6 | 8.5 | 0.0178411 | . | .
3 | 2 | 90 | 3 | 3.845125 | 23.45 | 5.7 | 6.9 | 0.008984136 | . | .
3 | 2 | 101 | 1 | 3.12022 | 23.35 | 6.7 | 6.8 | 0.01052554 | 642.9333 | 6259.453
3 | 2 | 101 | 2 | 3.709865 | 22.3 | 7.3 | 8.5 | 0.01704374 | 725.0621 | 9979.101
3 | 2 | 113 | 3 | . | 22.55 | 4.2 | 3 | 0.001511598 | . | .
3 | 2 | 113 | 4 | 3.914135 | 24.9 | 6.7 | 6.1 | 0.008728235 | . | .
3 | 2 | 114 | 2 | 3.73065 | 27.2 | 6 | 5.4 | 0.006241366 | 616.0967 | 8574.679
3 | 2 | 114 | 4 | . | 25.85 | 5.5 | 4.9 | 0.004782418 | 637.4481 | .
3 | 2 | 117 | 1 | 4.116035 | 23.25 | 6.6 | 8.7 | 0.01582242 | 656.155 | 11116.41
3 | 2 | 117 | 2 | 3.84148 | 26.75 | 7.5 | 7.7 | 0.01482177 | 653.337 | 9641.274
3 | 2 | 136 | 1 | 3.450955 | 25.55 | 6.7 | 5 | 0.006195504 | . | .
3 | 2 | 136 | 4 | 3.9055 | 30.25 | 7.5 | 7.8 | 0.01515511 | . | .
3 | 2 | 137 | 1 | 3.927185 | 26.25 | 10.1 | 9.2 | 0.02824065 | 601.6056 | 9278.431
3 | 2 | 137 | 2 | 3.62258 | 25.2 | 7.1 | 5.6 | 0.008044498 | 650.225 | 8532.959
3 | 2 | 138 | 1 | . | 22.5 | 4.6 | 4.1 | 0.002871556 | 688.1714 | .
3 | 2 | 138 | 2 | . | 20.55 | 3.3 | 3.4 | 0.001426344 | 596.7105 | .
3 | 3 | 11 | 1 | 3.088745 | 28.65 | 7.9 | 9.8 | 0.02382541 | 655.715625 | 6255.754
3 | 3 | 11 | 3 | 3.249155 | 26.2 | 8.1 | 10.3 | 0.02670644 | 573.2586 | 6051.896
3 | 3 | 12 | 1 | 3.459785 | 26.55 | 9.4 | 11.6 | 0.03881295 | 625.8871 | 7491.939
3 | 3 | 12 | 4 | 4.129585 | 29.9 | 8.9 | 9.6 | 0.02632514 | 706.3393 | 12045.54
3 | 3 | 14 | 1 | 3.534285 | 28.95 | 9 | 10.7 | 0.03214273 | 728.2407 | 9096.579
3 | 3 | 14 | 4 | 3.9799 | 29.7 | 8 | 7.8 | 0.01630719 | 700.9846 | 11103.32
3 | 3 | 15 | 1 | 3.525525 | 23.25 | 8.5 | 9.2 | 0.02321882 | 589.5083 | 7327.192
3 | 3 | 15 | 2 | 3.413605 | 24.9 | 7.7 | 9 | 0.01998263 | 686.7545 | 8002.544
3 | 3 | 17 | 3 | 3.644085 | 26.6 | 6.7 | 6.3 | 0.009227314 | 656.3625 | 8716.071
3 | 3 | 17 | 4 | 3.475655 | 23.25 | 6.5 | 6 | 0.008196183 | 646.9966 | 7815.833
3 | 3 | 38 | 3 | 3.841335 | 21.6 | 8 | 9.3 | 0.02208219 | 643.5033 | 9495.442
3 | 3 | 38 | 4 | 3.71234 | 24.85 | 6.2 | 6.4 | 0.008682091 | 666.4069 | 9184.066
3 | 3 | 40 | 1 | 4.04089 | 28.2 | 7 | 6.4 | 0.009964609 | 611.2538 | 9981.037
3 | 3 | 40 | 2 | 3.722985 | 30.95 | 5.6 | 6 | 0.006920396 | 659.7552 | 9144.614
3 | 3 | 47 | 3 | 3.57397 | 23.7 | 6 | 6.4 | 0.008364839 | 650.9524 | 8314.785
3 | 3 | 47 | 4 | 3.54601 | 20.9 | 5.6 | 6.4 | 0.00773466 | 605.328 | 7611.507
3 | 3 | 50 | 2 | 3.168135 | 21.05 | 7.2 | 9.2 | 0.01923103 | 708.59375 | 7112.212
3 | 3 | 50 | 3 | 3.77192 | 24.9 | 8.8 | 9.7 | 0.02645798 | 668.2871 | 9507.975
3 | 3 | 57 | 3 | . | 24.65 | 4.4 | 4.9 | 0.003712175 | 596.4769 | .
3 | 3 | 57 | 4 | 3.657395 | 22.8 | 5.9 | 4.8 | 0.004998349 | 635.3226 | 8498.417
3 | 3 | 59 | 2 | 3.44607 | 28.1 | 5.5 | 5.5 | 0.005835992 | 661.6727 | 7857.627
3 | 3 | 59 | 3 | 2.91066 | 23.7 | 5.9 | 7.2 | 0.01005397 | 611.2966 | 5178.869
3 | 3 | 68 | 2 | 2.90351 | 21.95 | 5.8 | 6.1 | 0.007409782 | . | .
3 | 3 | 68 | 3 | 3.39372 | 29.25 | 5.5 | 6 | 0.006780271 | 694.9 | 8003.396
3 | 3 | 81 | 1 | 3.200355 | 23.6 | 8.2 | 9.7 | 0.02441964 | 585.2524 | 5994.314
3 | 3 | 83 | 1 | 3.888405 | 22.7 | 7.2 | 8.1 | 0.01544126 | 572.9609 | 8662.993
3 | 3 | 83 | 2 | 3.764295 | 25.75 | 5.8 | 6 | 0.007201656 | 595.9967 | 8445.223
3 | 3 | 88 | 3 | 3.55955 | 32.3 | 7.1 | 6.7 | 0.01095834 | 659.525 | 8356.443
3 | 3 | 88 | 4 | 3.50623 | 28.55 | 8.4 | 8.5 | 0.01998789 | 635.671 | 7814.716
3 | 3 | 90 | 1 | 4.304065 | 32.25 | 5.8 | 5.8 | 0.006792903 | . | .
3 | 3 | 90 | 2 | 3.934075 | 31.95 | 6.9 | 6 | 0.008771133 | . | .
3 | 3 | 101 | 3 | 3.598455 | 25.3 | 7 | 6.8 | 0.01106218 | 709.6467 | 9189.128
3 | 3 | 101 | 4 | 3.685415 | 24.95 | 7.2 | 8 | 0.01511415 | 637.4697 | 8658.294
3 | 3 | 113 | 1 | 3.75308 | 28.35 | 4.5 | 4.5 | 0.003288241 | 647.9241 | 9126.406
3 | 3 | 113 | 2 | . | . | 2.2 | 1.4 | 0.0001950395 | . | .
3 | 3 | 114 | 3 | 3.76152 | 24 | 5.7 | 4.9 | 0.004980329 | 658.2607 | 9313.752
3 | 3 | 114 | 4 | 4.203605 | 25.75 | 8.2 | 7.6 | 0.01603651 | 601.6913 | 10632.06
3 | 3 | 117 | 2 | 3.64294 | 25.55 | 7.7 | 8 | 0.01631121 | 651.0367 | 8639.915
3 | 3 | 117 | 4 | 3.384235 | 26.3 | 8 | 8.8 | 0.02007591 | 707.859375 | 8107.146
3 | 3 | 126 | 2 | 3.45527 | 26.15 | 6.6 | 6.7 | 0.01008649 | 696.2542 | 8312.502
3 | 3 | 126 | 4 | 2.926405 | 26.65 | 5.4 | 6.5 | 0.007622828 | 686.6083 | 5880.008
3 | 3 | 136 | 1 | 3.88363 | 27.3 | 8.5 | 8.5 | 0.02025825 | . | .
3 | 3 | 136 | 4 | 3.627165 | 26.95 | 7 | 8 | 0.01463843 | . | .
3 | 3 | 137 | 3 | 4.071765 | 27.65 | 5.9 | 4.9 | 0.005179181 | . | .
3 | 3 | 137 | 4 | 3.579505 | 27.1 | 6.8 | 6.7 | 0.01043419 | . | .
3 | 3 | 138 | 3 | 3.714705 | 23.45 | 7.6 | 7.8 | 0.01538472 | 627.9375 | 8664.93
3 | 3 | 138 | 4 | 3.65909 | 27.8 | 9.1 | 9.9 | 0.02846831 | 624.144 | 8356.626
3 | 4 | 11 | 2 | 3.785695 | 23.1 | 5.7 | 6.2 | 0.007471406 | 635.1 | 9101.927
3 | 4 | 11 | 4 | 3.597005 | 25.75 | 8.8 | 10.1 | 0.02836646 | 566.9533 | 7335.495
3 | 4 | 12 | 1 | 4.135935 | 29.3 | 6.2 | 7.5 | 0.01141164 | 835.9 | 14298.87
3 | 4 | 12 | 3 | 3.639195 | 25.75 | 7.3 | 9.2 | 0.01953454 | 691.6467 | 9159.989
3 | 4 | 14 | 2 | 3.341045 | 31.3 | 8.3 | 9.4 | 0.02345303 | 666.8552 | 7443.825
3 | 4 | 14 | 3 | 3.548095 | 26.85 | 7.3 | 8.1 | 0.01568496 | 852.1125 | 10727.23
3 | 4 | 15 | 1 | 3.682285 | 21.15 | 6.7 | 6.6 | 0.009997649 | 710.2897 | 9630.976
3 | 4 | 15 | 4 | 3.601845 | 24.3 | 7.5 | 9.9 | 0.02285713 | 650.205 | 8435.296
3 | 4 | 17 | 1 | 3.891815 | 21.6 | 8.5 | 10.4 | 0.02868231 | 621.0065 | 9405.903
3 | 4 | 17 | 2 | 3.563315 | 24.75 | 7.5 | 8.9 | 0.01902451 | 636.6226 | 8083.333
3 | 4 | 38 | 1 | 3.28028 | 24.7 | 7.2 | 6.9 | 0.01171273 | 601.3167 | 6470.31
3 | 4 | 38 | 3 | 3.269615 | 21 | 6.6 | 7.4 | 0.01197086 | 642.12 | 6864.508
3 | 4 | 40 | 1 | 3.29963 | 20.8 | 6.4 | 6.9 | 0.01024675 | 550.5692 | 5994.355
3 | 4 | 40 | 4 | 3.823925 | 27 | 5.5 | 5.3 | 0.005475042 | 630.6762 | 9222.001
3 | 4 | 47 | 2 | 3.72937 | 21.05 | 8.9 | 9.3 | 0.02492328 | . | .
3 | 4 | 47 | 4 | 3.721215 | 29.75 | 10.1 | 10.3 | 0.03430964 | . | .
3 | 4 | 50 | 3 | 3.45061 | 23.75 | 6.3 | 6.5 | 0.009080689 | 660.8524 | 7868.577
3 | 4 | 50 | 4 | 3.75998 | 23.05 | 7.2 | 7.9 | 0.01478999 | 640.8192 | 9059.55
3 | 4 | 57 | 1 | 3.61184 | 23.35 | 8.4 | 10.6 | 0.02924406 | 640.671 | 8357.801
3 | 4 | 57 | 3 | 3.424515 | 21.6 | 5.3 | 5.4 | 0.005421464 | 531.9235 | 6238.028
3 | 4 | 59 | 1 | 4.065225 | 24.6 | 7.7 | 10.2 | 0.02479383 | . | .
3 | 4 | 59 | 2 | 3.889935 | 18.4 | 6.7 | 7.9 | 0.01362957 | . | .
3 | 4 | 68 | 3 | . | 22.75 | 3.2 | 3.5 | 0.001447942 | . | .
3 | 4 | 68 | 4 | . | 22.35 | 4.3 | 4.7 | 0.003365888 | 644.5462 | .
3 | 4 | 72 | 1 | 3.88101 | 26.2 | 6.4 | 6 | 0.008053181 | 678.6957 | 10222.68
3 | 4 | 72 | 3 | 3.55627 | 26.05 | 8.2 | 9.3 | 0.02270998 | 631.537 | 7987.084
3 | 4 | 81 | 2 | 3.7818 | 26.6 | 7.5 | 7.7 | 0.01482177 | 681.4789 | 9746.52
3 | 4 | 81 | 4 | 3.27688 | 32.4 | 7.3 | 6.8 | 0.01160195 | 659.6714 | 7083.514
3 | 4 | 83 | 2 | 3.759315 | 16.7 | 5.4 | 5.5 | 0.005715679 | 576.4714 | 8146.953
3 | 4 | 83 | 4 | 3.67968 | 21.55 | 7.6 | 8.2 | 0.01676968 | 591.728 | 8012.024
3 | 4 | 88 | 3 | 3.49744 | 20.35 | 6 | 5.9 | 0.007270534 | 614.5235 | 7516.905
3 | 4 | 88 | 4 | 3.76475 | 21.3 | 5.6 | 5.8 | 0.006527606 | 726.6917 | 10299.65
3 | 4 | 90 | 3 | 4.3847 | 23.4 | 7 | 8.3 | 0.01559737 | 648.413 | 12466.13
3 | 4 | 90 | 4 | 3.95932 | 28.15 | 5.2 | 5.8 | 0.006000889 | 748.5115 | 11733.83
3 | 4 | 101 | 3 | 3.23065 | 22.1 | 6.5 | 7 | 0.01069058 | 638.175 | 6660.696
3 | 4 | 101 | 4 | 3.125835 | 21.8 | 6.3 | 7.2 | 0.01083128 | 620.5727 | 6063.52
3 | 4 | 113 | 2 | 4.010155 | 29.4 | 5.7 | 5.3 | 0.005701616 | 699.3722 | 11246.84
3 | 4 | 113 | 3 | 4.207715 | 23.7 | 4.7 | 4.6 | 0.003588029 | 629.2176 | 11140.21
3 | 4 | 114 | 2 | 4.13241 | 26.5 | 7.2 | 7.1 | 0.01230401 | 592.88 | 10124.5
3 | 4 | 114 | 3 | 4.06599 | 26.8 | 7.1 | 8.5 | 0.01651462 | 663.2182 | 10964.51
3 | 4 | 117 | 3 | 3.52024 | 21.4 | 6.7 | 6.8 | 0.01052554 | 620.21875 | 7685.806
3 | 4 | 117 | 4 | 3.824105 | 18.45 | 6.7 | 7.3 | 0.01189475 | 568.4176 | 8312.414
3 | 4 | 126 | 2 | 3.954375 | 25.75 | . | . | . | . | .
3 | 4 | 126 | 3 | 3.89355 | 24.2 | 6.9 | 6.5 | 0.01006866 | 664.3762 | 10071.76
3 | 4 | 136 | 1 | 3.949925 | 28.2 | 8.3 | 9 | 0.02175946 | 670.1677 | 10455.9
3 | 4 | 136 | 2 | 3.87895 | 28.4 | 7.8 | 8.2 | 0.01727157 | 676.0815 | 10172.49
3 | 4 | 137 | 1 | 3.76763 | 21.85 | 7.5 | 9 | 0.01939444 | 621.5613 | 8823.085
3 | 4 | 137 | 3 | 3.31214 | 23.35 | 8.1 | 8.8 | 0.02036105 | 687.329 | 7540.186
3 | 4 | 138 | 2 | 3.76102 | 29.2 | 6.7 | 7 | 0.01106478 | . | .
3 | 4 | 138 | 4 | 3.826965 | 25.7 | 6.3 | 6 | 0.00791048 | 652.6727 | 9558.824
3 | 5 | 11 | 1 | 3.77713 | 28.65 | 8.1 | 9.6 | 0.02365552 | 669.2208 | 9547.58
3 | 5 | 11 | 2 | 3.60388 | 26.05 | 7.9 | 8.8 | 0.01979126 | 662.4227 | 8603.514
3 | 5 | 12 | 3 | 4.295195 | 27.25 | 9 | 8.5 | 0.0216164 | 656.563 | 12112.73
3 | 5 | 12 | 4 | 4.106505 | 26 | 6.6 | 7.1 | 0.01114671 | 710.0286 | 11973.48
3 | 5 | 14 | 3 | 3.47224 | 31.7 | 6.5 | 7.8 | 0.01288263 | . | .
3 | 5 | 14 | 4 | . | 29.15 | 5.3 | 4.9 | 0.004585478 | . | .
3 | 5 | 15 | 1 | . | 24.8 | 2.5 | 2.5 | 0.000612594 | . | .
3 | 5 | 15 | 2 | 3.549745 | 28.05 | 8 | 7.3 | 0.0145475 | . | .
3 | 5 | 17 | 2 | 3.788905 | 24.4 | 9.9 | 11.1 | 0.03815465 | 662.7516 | 9514.33
3 | 5 | 17 | 3 | 3.9041 | 28.9 | 10.5 | 11.9 | 0.04598883 | 556.7161 | 8485.465
3 | 5 | 38 | 2 | 3.676505 | 33.15 | 9.1 | 10.5 | 0.03150698 | . | .
3 | 5 | 38 | 3 | 3.70696 | 29.2 | 9.1 | 11.3 | 0.03575781 | . | .
3 | 5 | 40 | 1 | 4.007755 | 24.15 | 8.1 | 7.8 | 0.0165388 | 664.2 | 10668.45
3 | 5 | 40 | 2 | 3.667155 | 24.7 | 6.7 | 7.7 | 0.01304029 | 666.6333 | 8964.902
3 | 5 | 47 | 3 | 3.74379 | 27.8 | 8.3 | 9.3 | 0.02302465 | . | .
3 | 5 | 47 | 4 | 3.248965 | 31.7 | 9.3 | 11 | 0.03499033 | . | .
3 | 5 | 50 | 1 | . | 22.05 | 5 | 4.8 | 0.004142105 | . | .
3 | 5 | 50 | 2 | 4.07905 | 26.85 | 8 | 10.1 | 0.02545736 | . | .
3 | 5 | 57 | 2 | 3.76452 | 27.35 | 8 | 8.3 | 0.01815047 | 644.6636 | 9135.922
3 | 5 | 57 | 4 | 3.35323 | 26.2 | 5.9 | 6.9 | 0.009342852 | 645.876 | 7262.328
3 | 5 | 59 | 1 | 3.777455 | 28.5 | 9.5 | 13.5 | 0.05101966 | 700.8 | 9999.832
3 | 5 | 59 | 4 | 3.667615 | 23.55 | 9.4 | 11.4 | 0.03766674 | 628.2214 | 8450.458
3 | 5 | 68 | 1 | 3.09108 | 25.65 | 7.1 | 8.7 | 0.01719006 | 684 | 6535.466
3 | 5 | 68 | 2 | 3.161865 | 23.55 | 5.6 | 6.5 | 0.00794414 | 642.4964 | 6423.288
3 | 5 | 72 | 1 | 3.6394 | 19.6 | 6.7 | 6 | 0.008483078 | 636.1393 | 8425.813
3 | 5 | 72 | 4 | 3.82565 | 20.7 | 5.9 | 5.9 | 0.007133123 | 620.015 | 9074.29
3 | 5 | 81 | 3 | 3.412295 | 29 | 8 | 8 | 0.01703456 | 676.1714 | 7873.176
3 | 5 | 81 | 4 | 3.450665 | 29.35 | 7.1 | 7.5 | 0.01330999 | 689.0462 | 8204.534
3 | 5 | 83 | 2 | 3.46009 | 23.15 | 6.4 | 6.7 | 0.009740213 | 626.5742 | 7501.486
3 | 5 | 83 | 3 | 3.949215 | 20.3 | 6.5 | 7.2 | 0.01122247 | 636.6409 | 9929.242
3 | 5 | 88 | 1 | 3.66832 | 24.85 | 8.6 | 8.4 | 0.02011453 | 632.5741 | 8512.278
3 | 5 | 88 | 4 | 4.047435 | 24.8 | 7.9 | 7.4 | 0.01468152 | 577.2 | 9455.535
3 | 5 | 90 | 1 | 4.118975 | 26 | 7.4 | 7.9 | 0.01525727 | 631.0538 | 10706.43
3 | 5 | 90 | 2 | 4.020965 | 22.75 | 7.8 | 9.3 | 0.02145653 | 654.8357 | 10587.49
3 | 5 | 101 | 4 | 3.406745 | 30.95 | 8.3 | 8.9 | 0.02134442 | 702.6345 | 8154.714
3 | 5 | 113 | 1 | 3.56927 | 24.6 | 4.4 | 5.4 | 0.004388948 | 671.2889 | 8552.011
3 | 5 | 113 | 2 | 3.48953 | 21.8 | 5.4 | 6.1 | 0.006832398 | 602.0143 | 7330.619
3 | 5 | 114 | 2 | 3.979575 | 23.05 | 6.3 | 6.1 | 0.00813909 | 567.07 | 8980.697
3 | 5 | 114 | 3 | 3.62599 | 25.55 | 6.6 | 6.5 | 0.009573155 | 652.93125 | 8584.612
3 | 5 | 117 | 3 | 4.32076 | 23.6 | 7.2 | 7.5 | 0.01352301 | . | .
3 | 5 | 117 | 4 | 3.856195 | 27.45 | 8.7 | 9.2 | 0.02384003 | . | .
3 | 5 | 126 | 1 | 3.4752 | 25.55 | 6.7 | 5.8 | 0.008001593 | 663.4684 | 8012.718
3 | 5 | 126 | 3 | 3.993795 | 27.7 | 7.5 | 9.4 | 0.02090393 | 620.9824 | 9904.916
3 | 5 | 136 | 1 | 3.2374 | 27.3 | 6.9 | 8.1 | 0.01471292 | 644.6 | 6755.897
3 | 5 | 136 | 3 | 3.02895 | 28.45 | 6.8 | 5.9 | 0.008380635 | 661.4762 | 6068.739
3 | 5 | 137 | 2 | 3.683485 | 27.95 | 8.6 | 9.2 | 0.02352918 | 725.58 | 9844.714
3 | 5 | 137 | 4 | 3.499895 | 25 | 8.5 | 10.1 | 0.02727117 | 654.4815 | 8016.917
3 | 5 | 138 | 1 | 3.696425 | 26.85 | 5.9 | 5.5 | 0.006320163 | 766.6571 | 10475.26
3 | 5 | 138 | 2 | 3.919605 | 23.5 | 5.6 | 5.4 | 0.005771163 | 834.0952 | 12814.46
3 | 6 | 11 | 2 | 3.756465 | 23.95 | 6.4 | 6.1 | 0.008285914 | 690.5774 | 9744.758
3 | 6 | 11 | 4 | 3.45908 | 25.4 | 7.4 | 7.3 | 0.01331527 | 699.9733 | 8375.345
3 | 6 | 12 | 1 | 4.087335 | 25.35 | 8.6 | 9 | 0.0226545 | 644.4129 | 10765.76
3 | 6 | 12 | 4 | 4.031805 | 25.9 | 8.9 | 11 | 0.03328683 | 588.5636 | 9567.368
3 | 6 | 14 | 2 | 3.550815 | 26.15 | 7.4 | 7.5 | 0.01395026 | 597.8731 | 7538.155
3 | 6 | 14 | 3 | 3.64476 | 25.05 | 7.4 | 7 | 0.01238619 | 650.644 | 8643.334
3 | 6 | 15 | 2 | 4.22802 | 28.15 | 7.8 | 8 | 0.01655191 | 646.6714 | 11560
3 | 6 | 15 | 3 | 4.268045 | 22.35 | 7.7 | 7.5 | 0.01459405 | 620.1679 | 11297.11
3 | 6 | 17 | 2 | 3.87295 | 25.85 | 8.4 | 8.8 | 0.02121929 | 728.0167 | 10920.06
3 | 6 | 17 | 3 | 3.851775 | 23.2 | 8.5 | 10 | 0.02680745 | 645.7968 | 9581.151
3 | 6 | 38 | 2 | 3.68238 | 28.1 | 6.7 | 7.9 | 0.01362957 | 606.1536 | 8219.395
3 | 6 | 38 | 4 | 3.233435 | 25.8 | 8 | 10.7 | 0.02811971 | 705.837 | 7379.598
3 | 6 | 40 | 1 | 4.14648 | 27.3 | 7.3 | 7.6 | 0.01405364 | . | .
3 | 6 | 40 | 2 | 3.971735 | 25.75 | 6.8 | 5.5 | 0.007425497 | . | .
3 | 6 | 47 | 1 | 3.8385 | 26.3 | 8.6 | 9.5 | 0.02486718 | 699.831 | 10311.37
3 | 6 | 47 | 3 | 4.04601 | 26.4 | 7.7 | 8.6 | 0.01847659 | 603.3833 | 9877.504
3 | 6 | 50 | 3 | 4.049395 | 23 | 6.3 | 6.9 | 0.01006518 | 701.384 | 11501.01
3 | 6 | 50 | 4 | 4.109195 | 27.35 | 7.4 | 10.5 | 0.02491429 | 685.9783 | 11583.07
3 | 6 | 57 | 1 | 3.510985 | 32.65 | 6.6 | 6.9 | 0.01061104 | 854.2706 | 10530.61
3 | 6 | 57 | 4 | 3.43187 | 28.85 | 5.8 | 5.7 | 0.006592298 | . | .
3 | 6 | 59 | 1 | 3.91296 | 28.6 | 8.4 | 8.7 | 0.02080539 | 730.237 | 11180.85
3 | 6 | 59 | 4 | 3.703955 | 22.7 | 5.7 | 6 | 0.007060859 | 607.572 | 8335.452
3 | 6 | 68 | 3 | 3.13048 | 22.9 | 4.8 | 5 | 0.004242789 | 683.19 | 6695.197
3 | 6 | 68 | 4 | 3.45017 | 21.45 | 5.1 | 6.4 | 0.00695551 | 598.7654 | 7127.507
3 | 6 | 72 | 1 | 4.02441 | 25.85 | 7.8 | 8.5 | 0.01837506 | 659.0476 | 10673.85
3 | 6 | 72 | 4 | 3.64168 | 29.35 | 8.7 | 10.8 | 0.03142905 | 757.33125 | 10043.6
3 | 6 | 81 | 1 | 3.880125 | 27.9 | 7.9 | 6.8 | 0.0126904 | 674.7042 | 10157.92
3 | 6 | 81 | 2 | 3.161 | 25.65 | 9.5 | 11.2 | 0.03697656 | 613.648 | 6131.522
3 | 6 | 83 | 1 | 3.64495 | 27.75 | 6.6 | 7.1 | 0.01114671 | 632.2792 | 8400.246
3 | 6 | 83 | 3 | 4.219115 | 23.55 | 7.7 | 7.4 | 0.01426028 | 580.1444 | 10327.11
3 | 6 | 88 | 2 | 3.72067 | 29.45 | 7.9 | 9 | 0.0205729 | 645.9111 | 8941.596
3 | 6 | 88 | 4 | 3.6863 | 28.3 | 8.3 | 8.9 | 0.02134442 | 680.5821 | 9248.3
3 | 6 | 90 | 1 | . | 24 | 5.6 | 5 | 0.00505422 | 718.5682 | .
3 | 6 | 90 | 3 | 3.772345 | 25.25 | 8.1 | 9.5 | 0.02323241 | 697.2217 | 9921.874
3 | 6 | 101 | 2 | 3.32359 | 28.2 | 8.5 | 10 | 0.02680745 | 655.8522 | 7244.707
3 | 6 | 101 | 3 | 2.873335 | 27.55 | 5.8 | 4.7 | 0.004727579 | 651.9182 | 5382.272
3 | 6 | 113 | 1 | 4.20387 | 21.9 | 7.8 | 8.1 | 0.01691013 | 667.9 | 11803.48
3 | 6 | 113 | 4 | . | 24.35 | 4.2 | 4.2 | 0.00269962 | 593.8368 | .
3 | 6 | 114 | 2 | 3.989975 | 28.5 | 8.2 | 8.5 | 0.01944849 | 688.4607 | 10960.23
3 | 6 | 114 | 3 | 4.225235 | 27.5 | 7.6 | 8.3 | 0.01712373 | 638.5733 | 11400.2
3 | 6 | 117 | 3 | 3.686575 | 26.2 | 9 | 9.4 | 0.02571106 | 646.6125 | 8788.004
3 | 6 | 117 | 4 | 3.93632 | 25.5 | 10.4 | 11.6 | 0.04353326 | 664.4 | 10294.62
3 | 6 | 136 | 1 | 3.125015 | 21.1 | 8.2 | 8.7 | 0.02024393 | 642.656 | 6275.998
3 | 6 | 136 | 4 | 3.766625 | 28.9 | 8.5 | 8.1 | 0.01864319 | 792.5941 | 11244.9
3 | 6 | 137 | 3 | 3.68072 | 24.95 | 5.1 | 4.8 | 0.004236279 | 700.1333 | 9485.196
3 | 6 | 137 | 4 | 3.879335 | 25.65 | 8.5 | 10.1 | 0.02727117 | 714.1222 | 10747
3 | 6 | 138 | 1 | 3.76067 | 27.35 | 8 | 8.9 | 0.02047074 | 711.3739 | 10060.7
3 | 6 | 138 | 3 | 3.142185 | 22.75 | 6.8 | 8 | 0.01416453 | 675.34 | 6667.852
3 | 7 | 11 | 1 | 3.63426 | 26.75 | 7.4 | 9 | 0.01910113 | 662.0323 | 8744.02
3 | 7 | 11 | 3 | 3.964325 | 26.9 | 9.1 | 9.8 | 0.02797449 | 680.75 | 10698.58
3 | 7 | 12 | 2 | 3.796785 | 25.5 | 7.5 | 7.6 | 0.01449156 | 613.55 | 8844.677
3 | 7 | 12 | 4 | 4.139185 | 27.95 | 7.9 | 7.7 | 0.01572239 | 709.5423 | 12156.48
3 | 7 | 15 | 2 | 3.67477 | 28.5 | 9 | 9.8 | 0.02762576 | 737.5296 | 9959.552
3 | 7 | 15 | 4 | 3.572065 | 27.75 | 9.3 | 8.7 | 0.02335388 | 512.5462 | 6539.909
3 | 7 | 17 | 1 | 3.83826 | 24 | 7.2 | 6.6 | 0.01084885 | 731.5433 | 10777.27
3 | 7 | 17 | 2 | 3.796415 | 24.6 | 7.1 | 7.5 | 0.01330999 | 658.7548 | 9494.48
3 | 7 | 38 | 1 | 3.855285 | 28.4 | 8.4 | 9.1 | 0.02248145 | 674.9 | 10031.19
3 | 7 | 38 | 3 | 3.86798 | 26.75 | 7.4 | 8.5 | 0.01730905 | 621.9926 | 9305.799
3 | 7 | 40 | 1 | 3.44164 | 25.25 | 7.6 | 8 | 0.01607094 | 660.971875 | 7829.136
3 | 7 | 40 | 2 | 4.155795 | 29.05 | 6.7 | 6.4 | 0.00948121 | 765.1115 | 13213.96
3 | 7 | 47 | 1 | 3.817535 | 27.35 | 7.1 | 8.2 | 0.01552286 | 664.4333 | 9683.168
3 | 7 | 47 | 2 | 3.848025 | 20.75 | 8 | 8.3 | 0.01815047 | 475.8167 | 7045.558
3 | 7 | 50 | 2 | . | 28.1 | 7.2 | 6.9 | 0.01171273 | 678.1212 | .
3 | 7 | 50 | 3 | 3.626065 | 19 | 6 | 6 | 0.007484232 | 614.1448 | 8074.99
3 | 7 | 57 | 2 | 3.626005 | 24.3 | 7.5 | 7.8 | 0.01515511 | . | .
3 | 7 | 57 | 3 | 3.47327 | 30.6 | 8.1 | 8.7 | 0.01996389 | . | .
3 | 7 | 59 | 1 | 3.82977 | 19.95 | 7.5 | 9.3 | 0.02052211 | 624.6556 | 9161.909
3 | 7 | 59 | 4 | 3.8726 | 28.8 | 7.5 | 7.5 | 0.01416447 | 754.9263 | 11321.65
3 | 7 | 68 | 1 | 3.545895 | 25.5 | 6.5 | 6.7 | 0.009913173 | 610.675 | 7678.244
3 | 7 | 72 | 1 | 3.50755 | 24 | 8 | 9.5 | 0.02290706 | 639.2871 | 7865.09
3 | 7 | 72 | 3 | 3.833125 | 25.55 | 7 | 6.4 | 0.009964609 | . | .
3 | 7 | 81 | 1 | 3.723965 | 29.5 | 8.5 | 10 | 0.02680745 | 607.4484 | 8424.043
3 | 7 | 81 | 3 | 3.613385 | 25.95 | 8.1 | 8.7 | 0.01996389 | 678.2903 | 8856.132
3 | 7 | 83 | 1 | 4.072215 | 26.55 | 7.8 | 8.7 | 0.01912659 | 615.4 | 10205.14
3 | 7 | 83 | 3 | 4.024025 | 20.6 | 7.1 | 6.4 | 0.01012637 | 585.5583 | 9481.816
3 | 7 | 88 | 2 | 3.73297 | 27.6 | 7.7 | 8.4 | 0.01774223 | 642.9806 | 8959.977
3 | 7 | 88 | 3 | 3.905305 | 28.85 | 6.7 | 5.9 | 0.008240859 | 640.70625 | 9771.672
3 | 7 | 90 | 2 | 4.138895 | 25.95 | 8 | 10.3 | 0.02633245 | 539.4043 | 9240.24
3 | 7 | 90 | 3 | 3.66322 | 22.25 | 7.3 | 7.4 | 0.01342228 | 575.65 | 7724.751
3 | 7 | 101 | 2 | 3.300125 | 25.6 | 6 | 8.2 | 0.01282258 | 641.7667 | 6989.368
3 | 7 | 101 | 4 | 3.280165 | 26.4 | 6.9 | 8.2 | 0.0150274 | 588.0308 | 6326.907
3 | 7 | 113 | 1 | 3.5567 | 28.1 | 6.7 | 6.2 | 0.008976319 | 662.392 | 8379.335
3 | 7 | 113 | 2 | 3.985335 | 25.4 | 6.4 | 6.9 | 0.01024675 | 666.2704 | 10582.3
3 | 7 | 114 | 1 | 4.055375 | 27.55 | 5.7 | 5.9 | 0.006859249 | 680.7846 | 11196.23
3 | 7 | 114 | 2 | 3.794435 | 26.35 | 5.9 | 5.3 | 0.005929268 | 610.6444 | 8791.898
3 | 7 | 117 | 1 | 3.73733 | 22.05 | 7.1 | 7.3 | 0.01270414 | 652.0304 | 9107.323
3 | 7 | 117 | 3 | 3.63126 | 25.4 | 6.8 | 6.6 | 0.01016722 | 640.6483 | 8447.62
3 | 7 | 126 | 1 | 3.504205 | 23.05 | 7.2 | 7.3 | 0.01290747 | 675.3517 | 8292.95
3 | 7 | 126 | 2 | 3.481515 | 27.65 | 9.5 | 10.3 | 0.0320052 | 643.1091 | 7795.091
3 | 7 | 136 | 2 | 3.344885 | 23.95 | 8.4 | 9.7 | 0.02509691 | 638.4061 | 7142.65
3 | 7 | 136 | 3 | 3.750575 | 26.65 | 8.2 | 8.3 | 0.01866648 | 690.1061 | 9707.593
3 | 7 | 137 | 1 | 3.92352 | 25.15 | 6.6 | 5.9 | 0.008101364 | . | .
3 | 7 | 137 | 4 | 4.004635 | 27.6 | 7.3 | 8 | 0.01535269 | 676.6909 | 10852.16
3 | 7 | 138 | 3 | . | 24.8 | 6.3 | 6.5 | 0.009080689 | 658.2774 | .
3 | 7 | 138 | 4 | 3.519435 | 31.05 | 8.1 | 8.8 | 0.02036105 | 684.80625 | 8482.3
3 | 8 | 11 | 2 | 2.831615 | 29.25 | . | . | . | 594.4174 | 4766.065
3 | 8 | 11 | 4 | 3.48159 | 26.35 | 8 | 7.9 | 0.01666921 | 637.7889 | 7730.938
3 | 8 | 12 | 2 | 4.034745 | 27.9 | 7.9 | 8.5 | 0.01864273 | 666.056 | 10842.84
3 | 8 | 12 | 4 | 3.723135 | 28.9 | 8.4 | 9 | 0.02205733 | 590.6238 | 8187.07
3 | 8 | 14 | 1 | 3.529885 | 25.05 | 8.3 | 9.6 | 0.02431972 | 657.1484 | 8188.127
3 | 8 | 14 | 3 | 3.89986 | 32.1 | 9.5 | 10.5 | 0.03308386 | 712.0889 | 10830.09
3 | 8 | 15 | 1 | 3.96755 | . | 6 | 5.6 | 0.006645117 | 676.6333 | 10651.19
3 | 8 | 15 | 4 | 3.277345 | . | 6.8 | 7.6 | 0.01296602 | 599.365 | 6437.774
3 | 8 | 17 | 1 | 3.035345 | 23 | 8 | 9.6 | 0.02332425 | 624.0103 | 5749.207
3 | 8 | 17 | 3 | 4.008175 | 22.5 | 7.1 | 8.9 | 0.01787684 | 662.8773 | 10649.43
3 | 8 | 38 | 1 | 3.60738 | 22.2 | 7.1 | 8 | 0.01487606 | 569.0667 | 7405.373
3 | 8 | 38 | 3 | 3.9962 | 20.75 | 9.1 | 11.9 | 0.03909288 | 581.5609 | 9287.303
3 | 8 | 40 | 2 | 3.87893 | 28.95 | 7.9 | 7.7 | 0.01572239 | . | .
3 | 8 | 40 | 4 | 3.9853 | 28.1 | 7.5 | 6.9 | 0.01226832 | 632.44 | 10044.8
3 | 8 | 47 | 1 | 3.7547 | 21.55 | 5.8 | 5.7 | 0.006592298 | 693.5042 | 9776.864
3 | 8 | 47 | 4 | . | 23.45 | 5.3 | 4.7 | 0.004267667 | 690.8 | .
3 | 8 | 50 | 2 | 3.90426 | 22.4 | 8.1 | 10.2 | 0.02626111 | 601.5226 | 9169.157
3 | 8 | 50 | 4 | 3.66219 | 23.3 | 7.3 | 8.8 | 0.01809376 | 604.3742 | 8105.646
3 | 8 | 57 | 2 | 3.70034 | 21.35 | 7.6 | 8.5 | 0.0178411 | 618.2464 | 8465.349
3 | 8 | 57 | 3 | 3.329025 | 28 | 7.5 | 8.8 | 0.01865757 | . | .
3 | 8 | 59 | 1 | 3.8003 | 23.55 | 9.2 | 13.3 | 0.04794509 | 664.503 | 9596.939
3 | 8 | 59 | 4 | 3.556745 | 25.55 | 7 | 8.7 | 0.01691546 | 610.004 | 7716.816
3 | 8 | 68 | 2 | 3.6471 | 26.05 | 7.2 | 7.1 | 0.01230401 | 665.9529 | 8858.065
3 | 8 | 68 | 3 | 3.856445 | 28.4 | 6.4 | 6 | 0.008053181 | . | .
3 | 8 | 72 | 1 | 3.904605 | 25.2 | 6 | 5.2 | 0.005848293 | 759.2267 | 11575.12
3 | 8 | 72 | 3 | 3.937315 | 25.1 | 8.5 | 10.8 | 0.03061009 | 700.8333 | 10864.63
3 | 8 | 81 | 2 | 3.643305 | 23.45 | 9 | 12.5 | 0.04202145 | 628.7407 | 8345.698
3 | 8 | 81 | 4 | 3.68177 | 27.3 | 8.2 | 7.1 | 0.0142616 | 621.1842 | 8420.419
3 | 8 | 83 | 2 | 3.870785 | 22.75 | 6.9 | 7.7 | 0.0134831 | 621.0368 | 9304.98
3 | 8 | 83 | 3 | 4.136095 | 26.1 | 6.8 | 6.7 | 0.01043419 | 589.2524 | 10080.51
3 | 8 | 88 | 2 | 3.643265 | 29.7 | 7.7 | 8.7 | 0.01884845 | 644.876 | 8559.684
3 | 8 | 88 | 4 | 4.168135 | 34 | 8.6 | 8.7 | 0.02136867 | 583.5091 | 10137.51
3 | 8 | 90 | 1 | 4.294435 | 22.2 | 6.4 | 6.5 | 0.009244499 | 656.9 | 12114.66
3 | 8 | 90 | 2 | 4.20298 | 26.65 | 7.2 | 9.1 | 0.01887216 | 568.6154 | 10044.61
3 | 8 | 101 | 1 | 3.417315 | 23.7 | 6.9 | 6.9 | 0.01116026 | 643.2818 | 7512.272
3 | 8 | 101 | 2 | 3.30357 | 22.65 | 8.2 | 8.2 | 0.01828054 | 646.5739 | 7056.433
3 | 8 | 113 | 1 | 3.82595 | 24.7 | 7.2 | 7.2 | 0.01260423 | 602.725 | 8822.624
3 | 8 | 113 | 2 | 3.712635 | 26.3 | 7.9 | 8.4 | 0.01826631 | 623.525 | 8594.456
3 | 8 | 114 | 1 | 3.91314 | 24.95 | 8.4 | 9.2 | 0.02290895 | 606.9267 | 9293.665
3 | 8 | 114 | 3 | 4.027185 | 24.4 | 8.8 | 10.8 | 0.03183948 | 625.22 | 10139.95
3 | 8 | 117 | 1 | 3.720535 | 29.15 | 9.1 | 10.4 | 0.03099157 | 670.1355 | 9276.27
3 | 8 | 117 | 2 | 3.866855 | 17.5 | 9.4 | 10.7 | 0.03376935 | 577.9759 | 8642.223
3 | 8 | 126 | 1 | 4.02094 | 24.25 | 6.8 | 6.4 | 0.009642024 | . | .
3 | 8 | 126 | 2 | 3.54031 | 29.75 | 7.3 | 7 | 0.01219634 | 624.175 | 7823.281
3 | 8 | 136 | 2 | 3.555675 | 26.15 | 8.2 | 10 | 0.02573591 | 716.7095 | 9061.233
3 | 8 | 136 | 4 | 3.860245 | 26.85 | 7.2 | 8.5 | 0.01677893 | 715.7621 | 10665.92
3 | 8 | 137 | 2 | 3.88569 | 28.4 | 7.3 | 6.7 | 0.01130944 | 664.3964 | 10031.45
3 | 8 | 137 | 4 | 3.76946 | 29.65 | 7.9 | 8.7 | 0.01940522 | 671.9308 | 9547.349
3 | 8 | 138 | 1 | 3.61544 | 23 | 7.9 | 9.4 | 0.02217411 | 551.0788 | 7203.375
3 | 8 | 138 | 2 | 3.76561 | 26.35 | 8.1 | 10.9 | 0.02944409 | 600.7773 | 8518.913